## Static Data
TRIAXIAL COMPRESSIVE TEST RESULTS
Company | Petroleum Development Corporation (IRS) |  |  | Date |  | March, 2009
Well Name | Nathan Golf #55 |  |  | Job No. |  | HOU-081284
Field Name | Brown-Lumberport |  |  | Saturation Fluid |  | As Received
Location | Harrison County, West Virginia |  |  | Rock Type |  | Shale
Table 1 Triaxial Static Young's Modulus, Poisson's Ratio and Compressive Strength
|  | Confining | Bulk | Compressive | Young's
Sample | Depth | Pressure | Density | Strength | Modulus | Poisson's
Number | (ft) | (psi) | (gm/cm3) | (psi) | (106 psi) | Ratio
6V | 7099 | 2110 | 2.64 | 16391 | 1.42 | 0.25
16V | 7200 | 2110 | 2.61 | 11325 | 2.47 | 0.26

## Dynamic Data
ACOUSTIC VELOCITIES AND DYNAMIC ELASTIC PARAMETERS
Company |  | Petroleum Development Corporation (IRS) | [5 empty] | Date |  |  | March, 2009
Well Name |  | Nathan Golf #55 | [5 empty] | Job No. |  |  | HOU-081284
Field Name |  | Brown-Lumberport | [5 empty] | Saturation Fluid |  |  | As Received
Location |  | Harrison County, West Virginia | [5 empty] | Rock Type |  |  | Shale
Table 2 Acoustic Velocities and Dynamic Moduli at Triaxial Stress Conditions
Dynamic Elastic Parameters
Sample No. | Depth (ft) | Confining Pressure (psi) | Axial | Bulk Density (g/cc) | Acoustic Velocity |  |  |  | Bulk Modulus (x106 psi) | Young's Modulus (x106 psi) | Shear Modulus (x106 psi) | Poisson's Ratio
|  |  | Pressure |  | Compressional |  | Shear
|  |  | (psi) |  | ft/sec | µs/ft | ft/sec | µs/ft
6V | 7099 | 2110 | 2110 | 2.639518 | 14071.4 | 71.06615 | 7943.867 | 125.8833 | 4.051368 | 5.685617 | 2.245322 | 0.266103
|  | 2110 | 6000 | 2.639518 | 14598.95 | 68.49805 | 8171.181 | 122.3813 | 4.415751 | 6.043233 | 2.37566 | 0.2719062
16V | 7200 | 2110 | 2110 | 2.612326 | 16741.86 | 59.73052 | 9466.287 | 105.638 | 5.662759 | 7.983714 | 3.155561 | 0.2650228
|  | 2110 | 6000 | 2.612326 | 17292.58 | 57.82827 | 9912.529 | 100.8824 | 5.916767 | 8.686899 | 3.460081 | 0.2553028

## Stress-strain(6V)
2.67
Company | Petroleum Development Corporation (IRS) |  | Date |  | March, 2009
Well Name | Nathan Golf #55 |  | Job No. |  | HOU-081284
Field Name | Brown-Lumberport |  | Saturation Fluid |  | As Received
Location | Harrison County, West Virginia |  | Rock Type |  | Shale
|  | Sample |  | 6V
|  | Depth (ft) |  | 7099
|  | Diameter (in) |  | 0.9737
|  | Length (in) |  | 1.0280
|  | Mass (g) |  | 33.11
|  | Saturation Fluid |  | As received
|  | Bulk Density (g/cc) |  | 2.64
|  | Confining Pressure (psi) |  | 2110
|  | Pore Pressure (psi) |  | 0
|  | Static Young's Modulus (X106 psi) |  | 1.42
|  | Static Poisson's Ratio |  | 0.25
|  | Compressive Strength (psi) |  | 16391

## Stress-strain(16V)
2.67
Company | Petroleum Development Corporation (IRS) |  | Date |  | March, 2009
Well Name | Nathan Golf #55 |  | Job No. |  | HOU-081284
Field Name | Brown-Lumberport |  | Saturation Fluid |  | As Received
Location | Harrison County, West Virginia |  | Rock Type |  | Shale
|  | Sample |  | 16V
|  | Depth (ft) |  | 7200
|  | Diameter (in) |  | 0.9747
|  | Length (in) |  | 0.7570
|  | Mass (g) |  | 24.181
|  | Saturation Fluid |  | As received
|  | Bulk Density (g/cc) |  | 2.61
|  | Confining Pressure (psi) |  | 2110
|  | Pore Pressure (psi) |  | 0
|  | Static Young's Modulus (X106 psi) |  | 2.47
|  | Static Poisson's Ratio |  | 0.26
|  | Compressive Strength (psi) |  | 11325