{"text_format":"1","workbook":"xlsx","n_sheets":1,"sheets":["Sheet1"],"not_rendered":{"charts":0,"images":0,"macros":0,"external_links":0,"defined_names":0,"comments":0,"pivot_tables":0},"unopened":[],"bounds":{"document_bytes":16777216,"sheet_cells":100000,"rows_first":2000,"rows_last":500,"rows_between":2000,"halvings":0,"cell_chars":16384,"cell_head_chars":4096},"cells_cut":0,"cells_raw":0,"read":"whole","date_system":"1900"}

{"sheet":"Sheet1","index":0,"n_rows":36,"n_cols":7,"rows_kept":36,"cut":false,"hidden":false,"merged":[]}
["WEIGHT PERCENT",null,null,null,"Raw Data NORMALIZED to sum to 100%"]
[]
["WELL NAME","Berea  Project - UFG Min TR #3 1474"]
["JOB #","15-0601"]
["SAMPLE ID","1","2","3","4","5","6"]
["SAMPLE DEPTH","2010-2025","2025-2040","2040-2057","2165-2181","2181-2192","2192-2211"]
[]
["NON-CLAY FRACTION"]
["Quartz",32.797638615949474,27.592536729482141,30.373001508010685,35.629160614483112,37.534234211133864,41.434077418944206]
["K-Feldspar",0.42006327430004875,0.16477136876603668,0.25571580865605564,0.22743662005582629,0.25226445520701113,0.24147672758759112]
["Plagioclase",4.6540381187055742,4.3066241631144813,3.7987638161328863,4.359022989488496,5.978753257837278,6.9253089533565992]
["Organic Carbon (TOC)",0.58099999999999996,1.46,2.63,4.2300000000000004,4.74,2.95]
["Apatite",0,0.31022072595588612,0.35230523117353812,0.51114867021323418,0.1927663026658713,0.27831983508894004]
["Pyrite",0.70006559085148068,0.99660802547931915,1.0140367267747503,1.3320612020995264,1.6807164351028407,1.4371622205782122]
["Calcite",0.2706930813397399,0.65096472498603131,0.73840792596557647,0,1.3500742262174101,0.86001540041284219]
["Dolomite",0,0,0,0,0.32595719472760953,0.55967374512668466]
["Siderite",1.9131773016772251,0.22508844195481356,0.23973302737662505,0.4119093275814234,0.20352178100606652,0.14707431230963242]
["Anatase ",0.60391583520061776,0.45204620096660958,0.41905803627031607,0.42746076219396001,0.37491658509804537,0.48417332334559465]
["Jarosite ",0.66240780563609269,1.588860280111172,1.4290645339874208,0,0,0]
["TOTAL",{"$f":"SUM(B9:B19)","v":42.602999623660246},{"$f":"SUM(C9:C19)","v":37.747720660816483},{"$f":"SUM(D9:D19)","v":41.25008661434785},{"$f":"SUM(E9:E19)","v":47.128200186115578},{"$f":"SUM(F9:F19)","v":52.633204448995997},{"$f":"SUM(G9:G19)","v":55.317281936750305}]
[]
["CLAY FRACTION"]
["Mixed-Layer ILLITE/SMECTITE  (Includes R3)",10.406529888609569,17.279043990413292,14.172334820661804,8.9802338273636693,8.1835152316056856,9.5956663967217022]
["Illite+Mica",38.04945586154993,40.892748779825752,42.144076059773745,37.432344649494659,34.565156956969524,30.934707383534711]
["Chlorite",2.3881746325276589,1.1667852525451223,0.72195798542489342,3.0955693249775105,2.4711548125714438,2.204150547079287]
["Kaolinite",6.5528399936525856,2.9137013163993384,1.7115445197917301,3.363652012048588,2.1469685498573332,1.9481937359140127]
["TOTAL",{"$f":"SUM(B23:B26)","v":57.39700037633974},{"$f":"SUM(C23:C26)","v":62.252279339183509},{"$f":"SUM(D23:D26)","v":58.749913385652171},{"$f":"SUM(E23:E26)","v":52.871799813884429},{"$f":"SUM(F23:F26)","v":47.366795551003989},{"$f":"SUM(G23:G26)","v":44.682718063249709}]
[]
["GRAND TOTAL",{"$f":"B27+B20","v":99.999999999999986},{"$f":"C27+C20","v":100},{"$f":"D27+D20","v":100.00000000000003},{"$f":"E27+E20","v":100},{"$f":"F27+F20","v":99.999999999999986},{"$f":"G27+G20","v":100.00000000000001}]
[]
["% Expandable Layers in I/S",11.795337690400061,10.329543112399961,10.943131540400032,16.499515638400112,16.397250900399968,16.976751082399915]
["% I/S to Illite in <1.0um Fraction",24.483322819190636,31.400438372851546,26.710429790002269,23.279410285974937,22.999078284194187,26.672481203620347]
["% Expandable I/S Layers in sample",1.2346587093150323,1.8112911491782995,1.592787554453053,1.5471390672556808,1.4086411137926018,1.6785496124357919]
[]
[]
["Comments"]