## Sheet1
A Symposium on The Sandhill Deep Well Wood County, WV
Report of Investigations No 18 WVGES
Digitized by Bethany Royce
RI-18 page 80, PDF 89/192
Argillaceous Limestone |  |  |  | Dolomite
| NBS Found | No. 1A Standard |  | NBS Found | No. 88 Standard
SiO2 | 14.2 | 14.1 |  | 0.33 | 0.31
CaO | 41.19 | 41.3 |  | 30.18 | 30.49
MgO | 2.21 | 2.19 |  | 31.32 | 21.48
RI18 page 82, pdf page 91/192
Table 1
Chemical Analyses at Selected Depths
Sample |  | % | % | % | %
Interval |  | CaCO3 | MgCO3 | SiO2 | R2O2
From | To
10405 | 10410 | 91.39 | 1.93 | 1.08 | 4.56
10410 | 10415 | 92.08 | 1.8 | 1.1 | 5.02
10415 | 10420 | 90.85 | 1.91 | 2.8 | 4.44
10420 | 10425 | 85.88 | 1.91 | 8.9 | 3.31
10425 | 10430 | 84.28 | 5.85 | 4.32 | 5.55
10430 | 10435 | 79.11 | 6.26 | 9.9 | 4.73
10435 | 10440 | 71.58 | 13.92 | 10.35 | 4.15
10440 | 10445 | 83.7 | 11.38 | 5.32 | 4.92
10445 | 10450 | 78.7 | 9.73 | 9.06 | 2.51
10450 | 10455 | 86.64 | 9.53 | 2.92 | 0.91
10455 | 10460 | 77.63 | 17.14 | 4.62 | 0.61
10460 | 10465 | 85.17 | 7.88 | 4.57 | 2.38
10465 | 10470 | 77.84 | 6.46 | 9.04 | 6.66
10470 | 10475 | 69.23 | 12.57 | 12.05 | 6.15
10475 | 10480 | 82.28 | 13.89 | 2.78 | 0.05
10480 | 10485 | 77.28 | 19.1 | 2.1 | 1.42
10485 | 10490 | 86.51 | 10.92 | 0.82 | 1.75
10490 | 10495 | 85.64 | 8.16 | 0.98 | 5.32
10495 | 10500 | 70 | 23.59 | 1.85 | 4.56
10500 | 10505 | 63 | 28.02 | 1.7 | 6.28
10505 | 10510 | 65 | 28.31 | 1.03 | 5.66
10510 | 10515 | 66.95 | 21 | 11.05 | 1
10515 | 10520 | 59.78 | 22.93 | 11.55 | 5.73
10520 | 10525 | 67.8 | 22.55 | 8.5 | 1.15
10525 | 10530 | 55.2 | 37.52 | 7.84
10530 | 10535 | 53.39 | 36.94 | 7.33 | 2.34
11595 | 11600 | 40.23 | 35.63 | 19.83 | 4.31
11600 | 11605 | 38.17 | 36.39 | 14.11 | 11.33
11630 | 11635 | 39.63 | 40.18 | 15.22 | 4.97
11635 | 11640 | 19.21 | 22.13 | 41.36 | 17.3
11669 | 11674 | 18.63 | 24.08 | 48.21 | 9.08
11674 | 11676 | 45.88 | 44.55 | 7.21 | 2.36
11676 | 11681 | 20.62 | 24.52 | 39.21 | 15
RI18 page 101, pdf 110/192
Table 1
General Description of Samples |  |  |  |  | ** Use these depths for next two tables
Sample Number | Depth top (feet) | Depth Bottom (feet) | Appearance
1 | 11202.6 | 11203 | H.F., V.G.E.H., C.L.V.,
2 | 11205.5 | 11205.9 | H.F., V.G.E.H., C.L.V.,
3 | 11242.2 | 11242.7 | H.F., V.G.E.H., C.L.V.,
4 | 11244 | 11244.5 | H.F., V.G.E.H., C.L.V., also chalky yellow-white mineral
5 | 11246.6 | 11247.1 | No H.F., V.F., C.L.V., many 1/16" vugs
6 | 11277.4 | 11277.7 | Irregular fractures, C.L.V.
7 | 11308.6 | 11309.1 | Irregular fractures, C.L.V., many 1/16" vugs, V.G.E.H.
8 | 11325 | 4"+1" | One V.F., one H.F., no vugs, few spots white mineral
9 | 11326.6 | 11327.1 | H.F., Few vugs but V.G.E.H., no C.L.V, but rather vugs have white material in them
10 | 11330.5 | 11330.8 | H.F., many medium and larger vugs, C.L.V.
11 | 11331.4 | 11331.8 | H.F., larege loosely filled vugs, C.L.V.
12 | 11333.5 | 11334 | H.F, many 1/16" vugs and more largers than 1/8"
13 | 11334.4 | 11334.9 | Some irregular fractures, small vugs, C.L.V.
14 | 11336 | 11336.4 | Some V.F., large and medium vugs, C.L.V.
15 | 11336.4 | 11336.8 | No H.F., no V.F., no vugs
16 | 11339 | 11339.6 | V.F., medium to large vugs, C.L.V.
17 | 11340.4 | 11340.8 | Medium vugs
18 | 11349.2 | 11349.6 | One large and no small vugs, layer of dark mineral
19 | 11461.4 | 11462 | Few medium vugs, C.L.V.
20 | 11464.9 | 11465.2 | Few medium vugs, C.L.V.
21 | 11478.5 | 11479.1 | H.F., irregular fractures, few medium vugs, V.G.E.H.
22 | 11480.1 | 11480.8 | H.F. filled with white mineral,few medium vugs, C.L.V.
23 | 11484 | 4"+3" | V.F., many small to medium vugs
24 | 11642 | No vugs or fractures
25 | 13092.2 | 13092.6 | No vugs or fractures, sandstone
Note: | H.F. | = horizontal fractures
| V.F. | = vertical fractures
| V.G.E.H. | = vugs (have) greater extension horizontally
| C.L.V. | crystalline lining to vugs
RI18 page 102-103, pdf 111-112/192
Table 2
Porosities and Mineral Densities
Radial Core No. | f2-85 | fw | Plug No. | f2-85 | fw | P (Mineral)
| % | % |  | % | % | g/cc
1-1 | 3.1 |  | 1-1-a | 1.3
|  |  | 1-1-b | 2.3
2-1 | 4.8 |  | 2-1-a | 0.5
|  |  | 2-1-b | 1.5
3-1 | 4.8 | 3.8 | 3-1-a | 1.5
|  |  | 3-1-b | 0.2 | 0.4 | 2.82
|  |  | 3-H-1 | 0.8 | 0.7 | 2.83
4-1 | 2.3 |  | 4-1-a | 1.4
|  |  | 4-1-b | 1.2
|  |  | 4-1-c | 0.9
|  |  | 4-H-1 | 0.6
5-1 | 5.4 |  | 5-1-a | 3.6
|  |  | 5-1-b | 4.2
|  |  | 5-H-1 | 1
6-1 | 3.5* |  | 6-1-a | 2.8
7-1 | 4.8 | 4.4 | 7-1-a | 2.8 | 2.8 | 2.83
|  |  | 7-1-b | 3.6 | 3.5 | 2.84
7-2 | 5.5 | 5.1 | 7-2-a | 12.7 | 12.3 | 2.84
|  |  | 7-2-b | 2.6 | 2.6 | 2.84
8-1 | 8.6 | 3.5 | 8-1-a | 6.3
|  |  | 8-1-b | 7.1 | 1.6 | 2.7
|  |  | 8-H-1 | 5.9 | 0.7 | 2.68
9-1 | 9 | 3.1 | 9-1-a | 6.5
|  |  | 9-1-b | 7 | 1.4 | 2.68
10-1 | 13.9 |  | 10-1-a | 7.2
11-1 | 9.4 | 9.1 | 11-1-a | 8.2 | 8.1 | 2.84
|  |  | 11-1-b | 9.1 | 9.1 | 2.84
|  |  | 11-1-c | 4.7 | 4.5 | 2.84
12-1 | 13.5 | 13.3 | 12-1-a | 13.5 | 13.5 | 2.85
|  |  | 12-1-b | 5 | 4.9 | 2.83
|  |  | 12-H-1 | 5.7
|  |  | 12-H-2 | 10.4
13-1 | 7.9 | 6.8 | 13-1-a | 3 | 2.8 | 2.84
|  |  | 13-1-b | 2.4 | 1.9 | 2.8
14-1 | 8.4* |  | 14-1-a*
15-1 | 6.8 | 5 | 15-1-a | 4.3 | 2 | 2.74
|  |  | 15-H-1 | 5.9
16-1 | 7.3 | 7.3 | 16-1-a | 4.1 | 3.9 | 2.85
|  |  | 16-1-b | 2 | 2.3 | 2.84
17-1 | 6.5 |  | 17-1-a | 4.2
18-1 | 4.3 | 4.3 | 18-1-a | 0.3 | 0.2 | 2.86
|  |  | 18-1-b | 0.9 | 0.5 | 2.85
19-1 | 5.6 | 4.9 | 19-1-a | 4.7 | 3.7 | 2.82
20-1 | 4.6 |  | 20-1-a | 2.2*
|  |  | 20-1-b | --*
21-1 | 3.2 |  | 21-1-a | 1.6
|  |  | 21-1-b | 2.9
|  |  | 21-H-1 | 1.7
22-1 | 3.5 | 3.2 | 22-1-a | 14.4 | 13.8 | 2.83
|  |  | 22-1-b | 2.8 | 2.8 | 2.85
23-1 | 2.3 |  | 23-1-a | 1.2
|  |  | 23-1-b | 2
24-1 | 6.1 |  | 24-1-a | 5.1
| 1.0** |  | 24-1-b | 5.5
25-1 | 2.2** |  | 25-1-a | 1.8 | 1.8 | 2.65
|  |  | 25-1-b | 2 | 2 | 2.66
* Chipped
** Calculated with P=2.65 g/cc for quartz
RI18 pages 107-108, pdf 116-117/192
Table 3
Air Permeabilities at Different Pressure Differentials
(Millidarcies) ΔP Atm
Sample No. | 1.00 | 0.80 | 0.60 | 0.40 | 0.20 | 0.10 | Average
1-1 | 36.1 | 33.2 | 31 | 28.6 | 28.3 |  | 31.4
1-1-a | 0
1-1-b | 0
[5 empty] | 267 | 362 | 315
2-1-a | 0
2-1-b | 0
3-1 | 53 | 46.7 | 47.5 | 49.8 | 55.8 |  | 50.6
3-1-a | 0
3-1-b | 0
3-H-1 | 1.7 | [5 empty] | 1.7
4-1 | [5 empty] | 363 | 363
4-1-a | 1.1 | [5 empty] | 1.1
4-1-b | 0
4-1-c | 0
4-H-1 | 1.2 | [5 empty] | 1.2
5-1 | 6 | 6.4 | 7.1 | 7.8 | 7.8 |  | 7
5-1-a | 0
5-1-b | 0
5-H-1 | 0
6-1 | 48.2 | 49.9 | 49.4 | 50.8 | 54.4 |  | 50.6
6-1-a | 0
7-1 | 1.1 | 1.1 | 1.1 | 1.5 | 1.7 |  | 1.3
7-1-a | 0
7-1-b | 5 | 4.7 | 5.6 | 4.4 | 4 |  | 4.7
7-2 | 6.1 | 6.6 | 7.5 | 9.2 | 9.6 |  | 7.8
7-2-a | 0
7-2-b | 0
8-1 | 32.7 | 26.3 | 24.5 | 25 | 26.9 |  | 27.1
8-1-a | 0
8-1-b | 0
8-H-1 | 0
9-1 | 1.5 | 1.5 | 1.2 | 1.4 | 1.8 |  | 1.5
9-1-a | 0
9-1-b | 0
1-1 | 36.1 | 33.2 | 31 | 28.6 | 38.3 |  | 31.4
10-1 | 0 |  |  |  |  | >10,000 | >10,000
10-1-a | 0
11-1 |  |  | 116 | 121 | 134 | 141 | 128
11-1-a | 0
11-1-b | 0
11-1-c | 0
12-1 | 77.4 | 77.6 | 77.5 | 77.8 | 79.3 |  | 77.9
12-1-a | 1.1 | [5 empty] | 1.1
12-1-b | 0
12-H-1 | 2.1 | 1.9 |  |  |  |  | 2
12-H-2 | 5.3 | 5.2 | 4.6 | 4.4 |  |  | 4.9
13-1 | 5.1 | 4.5 | 4 | 3.2 | 4 |  | 4.2
13-1-a | 0
13-1-b | 0
13-H-1 | 0
14-1 | 49.7 | 48.2 | 49.3 | 48.5 | 48 |  | 48.7
14-1-a | 0
15-1 | 0.5 | 0.5 | 0.5 | 0.5 | 0.5 |  | 0.5
15-1-a | 0
15-H-1 | 0
16-1 | 22.7 | 21.7 | 20.9 | 19.7 | 20.2 |  | 21
16-1-a | 0
16-1-b | 0
17-1 | 9.9 | 8.9 | 9.2 | 8.5 | 7.2 |  | 8.7
17-1-a | 0
18-1 | 34.3 | 34.8 | 35.3 | 36.1 | 37.4 |  | 37.6
18-1-a | 0
18-1-b | 0
19-1 | 0.3 | 0.3 | 0.3 | 0.3 | 0.3 |  | 0.3
19-1-a | 0
19-1-b | 0
20-1 | 36.2 | 35.9 | 36.2 | 36.1 | 39.9 |  | 36.9
20-1-a | 1.5
20-1-b | 0
21-1 | 8 | 7.2 | 7.5 | 7 | 5.9 |  | 7.1
21-1-a | 0
21-1-b | 0
21-H-1 | 15 | 13.8 | 13.2 | 16.9 | 24.7 |  | 16.7
22-1 | 42.1 | 38.3 | 36.1 | 34.2 | 34.3 |  | 37.6
22-1-a | 0
22-1-b | 0
23-1 |  |  |  | 123 | 125 |  | 124
23-1-a | 0
23-1-b | 0
24-1 | 0.7 | 0.7 | 0.6 | 0.8 | 0.8 |  | 0.7
24-1-a | 0
24-1-b | 0
25-1 | 0.3 | 0.3 | 0.3 | 0.2 |  |  | 0.3
25-1-a | 0
25-1-b | 0
RI-18 page 124, pdf 133-136/192
Table 2 | Physical properties of core samples from the Sandhill well.
Depth | Density | Porosity | Thermal Cond. | Di-electric Constant | Magnetic Susceptibility | Young's Modulud | Rigidity Modulus | Poisson's Ratio | Longitudinal Internal Friction | Shear Internal Friction
(feet) | (gm/cc) | (%) | 10-3 cal (cm sec deg C) | (Ratio relative to air) | (10-6 cgsu cc) | (105 bars) | (103 bars) | (cm)
3455 | 2.591 | 0.7 | 15 | 5 | 1
7668 | 2.661 | 1.45 | 9.8 | 6.8 | 20
7687 | 2.587 | 0.95 | 13.6 | 4.6 | 1
7708 | 2.563 | 0.85 | 14.2 | 5.3 | <1
7726 | 2.608 | 1.25 | 14.6 | 4.5 | <1 | 3.05 | 1.7 | -0.12 | 0.057 | 0.121
7763 | 2.597 | 1 | 13.2 | 4.9 | 1
7777 | 2.583 | 0.5 | 12 | 5.1 | 2
7803 | 2.702 | 1.05 | 10.1 | 6.6 | 9
7838 | 2.682 | 1.2 | 8.4 | 9.3
9416 | 2.72 | 0.6 | 6.4 | 11.8
9536
9557
9577 | 2.646 | 2.65 | 3.6 | 7.9 | 8
9596 | 2.667 | 0.85 | 5.8 | 8.8 | 4
9616 | 2.698 | 0.55 | 7.4 | 8.4 | 1
9636 | 2.688 | 0.4 | 6.7 | 8.5 | <1 | 5.7 | 2.45 | 0.16 | 0.065 | 0.02
9656 | 2.703 | 0.25 | 7.3 | 8.7 | 1
9664 | 2.681 | 0.45 | 7.1 | 8.4 | 2
9791 | 2.704 | 0.3 | 6.9 | 9.4 | <1
9809 | 2.702 | 1.35 | 5.5 | 8.1 | 2
9829 | 2.705 | 0.7 | 6.6 | 11 | 2
9849 | 2.681 | 0.85 | 6 | 6 | 5
9870 | 2.697 | 0.9 | 6.4 | 9.4 | 2
9890 | 2.701 | 0.3 | 6.9 | 8.5 | <1 | 4.4 | 2.2 | 0.01 | 0.033 | 0.042
9910 | 2.681 | 0.15 | 7 | 13 | 1
9929 | 2.693 | 0.3 | 6.9 | 8.6 | 2 | 5.8 | 2.2 | 0.32 | 0.026 | 0.036
9950 | 2.692 | 0.15 | 6.8 | 11.7 | 2
9971 | 2.383 | 0.1 | 6.4 | 12.1 | 2
9990 | 2.69 | 0.15 | 6.8 | 9 | 1 | 5.9 | 2.5 | 0.16 | 0.018 | 0.009
10010 | 2.718 | 0.3 | 7.1 | 8.5 | 3
10030 | 2.697 | 0.35 | 7.1 | 8.8 | 3
10051 | 2.695 | 0.05 | 7.2 |  | 2
10071 | 2.702 | 0.55 | 6.5 | 12.4
10089 | 2.694 | 0.25 | 6.4 | 7.8 |  | 7.9 | 3.05 | 0.3 | 0.013 | 0.007
10110 | 2.708 | 0.15 | 7.2 | 9.4
10131 | 2.699 | 0.15 | 7.1 | 9
10150 | 2.692 | 0.05 | 7.1 | 9.7 |  | 7.75 | 3 | 0.3 | 0.02 | 0.008
10172 | 2.699 | 0.5 | 7.6 | 8.5
10190 | 2.693 | 0.55 | 7.6 | 8.3 |  | 7.4 | 2.95 | 0.26 | 0.011 | 0.004
10211 | 2.676 | 0.45 | 6.7 | 8.7
10231 | 2.708 | 0.3 | 7.1 | 9.4
10250 | 2.69 | 0.5 | 6.6 | 8.8 | 2
10270 | 2.703 | 0.35 | 6.9 | 10.6 | 6 | 5.9 | 2.55 | 0.17 | 0.029 | 0.025
10290 | 2.704 | 0.5 | 6.3 | 11.3 | 8 | 3.7 | 2.2 | 0.15 | 0.072 | 0.031
10310 | 2.69 | 0.15 | 6.6 | 10.5 | 6 | 5.95 | 2.6 | 0.14 | 0.041 | 0.031
10330 | 2.707 | 0.5 | 6.6 | 8.8 | 6
10350 | 2.703 | 0.3 | 6.9 | 11.9 | 8 | 4.9 | 2.35 | 0.04 | 0.065 | 0.013
10371 | 2.666 | 0.9 | 6 | 7.2 | 8
10391 | 2.709 | 0.25 | 6.2 | 8.9 | 13 | 6 | 2.75 | 0.1 | 0.015 | 0.027
10411 | 2.692 | 0.35 | 6.9 | 8.5 | 79
10430 | 2.706 | 0.1 | 7.4 | 9.4 | 30
10450 | 2.701 | 0.2 | 6.9 | 15.1
10471 | 2.665 | 0.1 | 6.3 | 17.3 | 28 | 7.95 | 2.95 | 0.35 | 0.041 | 0.007
10511 | 2.71 | 0.05 | 6.9 | 10.7 | 9
10531 | 2.801 | 1.05 | 8.3 | 8.3 | 10 | 7.25 | 2.95 | 0.23 | 0.05 | 0.01
10551 | 2.831 | 0.3 | 10.7 | 7.4 | 2
10570 | 2.833 | 1 | 8.8 | 8 | 5 | 7.22 | 2.95 | 0.22 | 0.0319 | 0.0144
10590 | 2.929 | 0.55 | 9.5 | 7.8 | <1
10610 | 2.774 | 0.27 | 11.4 | 7.2 | 1
10631 | 3.004 | 0.35 | 8 | 10.6 | 4 | 7.5 | 30.5 | 0.22 | 0.042 | 0.024
10651 | 2.8 | 0.45 | 11 | 17.7 | 4
10670 | 2.79 |  | 9.3 | 32 | 5
10692 | 2.665 | 0.7 | 13.2 | 8.1
10710 | 2.839 | 0.14 | 11.1 | 9.1
10730 |  |  |  |  | 6
10750 | 2.749 | 0.5 | 10.8 | 8.5
10771 | 2.771 | 0.2 | 12 | 8.2
10791 | 2.813 | 0.45 | 12.2 | 7.7
10831
10851 | 2.783 | 0.15 | 9.7 | 11.5 | 1 | 9.5 | 3.75 | 0.26 | 0.019 | 0.008
10871 | 2.832 | 0.2 | 11.7 | 9.6 | 3 | 8.65 | 3.64 | 0.19 | 0.023 | 0.014
10891 | 2.817 | 0.1 | 11.5 | 8.1 | 1
10911 | 2.797 | 0.45 | 10.4 | 12.9 | 2 | 8.55 | 2.95 | 0.44 | 0.04 | 0.04
10931 | 2.836 | 0.35 | 12.6 | 7.8 | 2
10951 | 2.804 | 0.45 | 10.6 | 8.6 | 4
10971 | 2.811 | 0.25 | 11.3 |  | 4 | 7.5 | 3.45 | 0.11 | 0.026 | 0.023
10991 | 2.813 | 0.35 | 11.1 | 8.6 | 2 | 6.9 | 3.05 | 0.13 | 0.024 | 0.027
11011 | 2.841 | 0.2 | 11.8 | 7.7
11031 | 2.815 | 0.4 | 11.4 | 5.9 |  | 6.15 | 2.8 | 0.1 | 0.023 | 0.057
11050 | 2.835 | 0.25 | 11.7 | 7.4 | <1
11070 | 2.827 | 0.25 | 12.2 | 7.1 | 2 | 5.95 | 2.75 | 0.09 | 0.038 | 0.025
11090 | 2.824 | 0.45 | 13.2 | 10.5 | 1
11101 | 2.825 | 0.4 | 13.2 | 10 | 1 | 7.45 | 3.25 | 0.14 | 0.032 | 0.029
11130 | 2.819 | 0.2 | 13.7 | 8.6 | 1 | 4.25 | 2.3 | 0.09 | 0.068 | 0.043
11150 | 2.818 | 0.35 | 12.6 | 8.4 | 1
11170 | 2.756 | 0.15 | 11.2 | 7.4 | <1 | 8.55 | 3.7 | 0.16 | 0.031 | 0.015
11190 | 2.797 | 0.3 | 11.6 | 7.7 | 1 | 3.05 | 2.1 | 0.27 | 0.022 | 0.038
11211 | 2.79 | 0.6 | 12.1 | 9.3 | 1
11230 | 2.814 | 0.4 | 11.6 | 10 | 2 | 3.55 | 2.2 | 0.21 | 0.114 | 0.038
11251 | 2.819 | 0.45 | 12.1 | 8.9 | 1 | 4.45 | 2.35 | 0.06 | 0.065 | 0.031
11267 | 2.819 | 0.3 | 11.5 | 8.1 | 1
11291 | 2.817 | 0.45 | 11.9 | 9.6 | 1
11330 | 2.676 | 0.55 | 9.7 | 11.1 | <1
11349 | 2.805 | 0.65 | 11.6 | 7.5 | 1
11371 | 2.825 | 0.35 | 11.6 | 8.5 | 3
11391 | 2.792 | 1.05 | 11.2 | 7.6 | <1 | 6.6 | 2.9 | 0.13 | 0.078 | 0.044
11410 | 2.815 | 0.45 | 12.2 | 8 |  | 6.85 | 2.9 | 0.18 | 0.036 | 0.041
11431 | 2.816 | 0.45 | 11.8 | 9.7 | 2
11450 | 2.813 | 0.2 | 11.3 | 7.7 |  | 6.45 | 2.9 | 0.12 | 0.03 | 0.02
11470 | 2.835 | 0.45 | 11.2 | 7.4
11491 | 2.803 | 0.4 | 12.2 | 9.2
11510 | 2.799 | 0.35 | 10.1 | 8.2 | 2
11531 | 2.825 | 0.25 | 11.9 | 8.1
11551 | 2.819 | 0.45 | 13.1 | 8.4
11571 | 2.824 | 0.3 | 12.2 | 8.4 | 2
11591 | 2.821 | 0.3 | 12.4 | 9.1
11611 | 2.806 | 0.3 | 11 | 10.1
11631 | 2.813 | 0.4 | 11.8 | 8
11650 | 2.651 | 0.45 | 14.7 | 4.6 |  | 2.95 | 1.85 | 0.2 | 0.112 | 0.041
11671 | 2.729 | 0.45 | 14 | 6.8 |  | 3.3 | 2 | 0.16 | 0.095 | 0.055
11684 | 2.63 | 0.5 | 15.2 | 4.5 |  | 4.35 | 2.45 | 0.11 | 0.025 | 0.031
11924 | 2.824 | 0.75 | 12.4 | 5.6 |  | 7.2 | 3.05 | 0.19 | 0.074 | 0.067
11945 | 2.819 | 0.3 | 13.4 | 8.6 | 1
13005 | 2.819 | 0.25 | 9.2 | 7.8 | 4
13026 | 2.678 | 0.65 | 10 | 6.2 | 6
13045 | 2.832 | 0.2 | 10.4 | 7.6 | 8 | 7.1 | 2.95 | 0.19 | 0.024 | 0.01
13066 | 2.663 | 0.6 | 13.7 | 5.7 | 2
13086 | 2.66 | 0.7 | 12.6 | 5.2 | 6
13106 | 2.515 | 2.5 | 13.5 | 4.5 | <1
13126 | 2.683 | 0.6 | 7 | 7 | 8
13146 | 2.799 | 0.35 | 8 | 8.6 | 10 | 5.25 | 2.5 | 0.05 | 0.28 | 0.01
13465 | 2.675 | 0.85 | 7.4 | 6.9
13314 | 2.91 | 0.35 | 5 | 43.5 | 57
13318 | 2.65 | 0.2 | 7.9 | 9.3 | 8