{"text_format":"1","workbook":"xlsx","n_sheets":1,"sheets":["Sheet1"],"not_rendered":{"charts":0,"images":0,"macros":0,"external_links":0,"defined_names":0,"comments":0,"pivot_tables":0},"unopened":[],"bounds":{"document_bytes":16777216,"sheet_cells":100000,"rows_first":2000,"rows_last":500,"rows_between":2000,"halvings":0,"cell_chars":16384,"cell_head_chars":4096},"cells_cut":0,"cells_raw":0,"read":"whole","date_system":"1900"}

{"sheet":"Sheet1","index":0,"n_rows":40,"n_cols":20,"rows_kept":40,"cut":false,"hidden":false,"merged":[]}
["WEIGHT PERCENT",null,null,null,"Raw Data NORMALIZED to sum to 100%"]
[]
["WELL NAME","Twist About Prospect - Brown, Goshorn & Swann 20277"]
["JOB #","15-0202"]
["SAMPLE ID","1","2","3","4","5","6","7","8","9","10","11","12","13","14","15","16","17","18","19"]
["SAMPLE DEPTH","1843.10","1847.90","1851.80","1853.00","1859.00","1864.20","1870.00","1872.10","1879.20","1881.80","1882.00","1883.10","1887.50","1889.40","1895.50","1899.00","1936.80","1941.00","1942.20"]
[]
["NON-CLAY FRACTION"]
["Quartz",25.835444761711287,36.339775659632174,88.909317296022067,76.73801598362347,86.132238006560925,89.322215744477575,74.154044976040907,88.110270015401795,83.05164602289895,93.219663613291218,71.530743313120055,85.455031624556597,72.68036217662096,49.165955615983286,72.453696996194807,71.975450959066904,60.344029379997878,69.524156161410531,67.214177865876536]
["K-Feldspar",1.2131734053634355,0.6040939052937534,0.31978040840913208,1.5469739597382224,2.1384725976256242,1.3790310949562812,5.7100548519481764,3.2516336178572329,2.1780388816758522,0.70836494336639677,2.1517140883904617,0.89707506493368583,1.2731237751320026,1.6687942394517721,1.5006946399357697,0.60312718762133721,0.37215047452561062,0.30447535493350786,0.81431348238476031]
["Plagioclase",0,1.4339375593865775,0.29203689392854421,0.73240135868152323,0.70233974112452902,0.86768853565567128,0.61013473842630661,0.6485910941011811,1.331243957235607,0.68400920650568664,1.9836561577903025,1.3463583849051215,2.2527666956391617,0.90988836105569681,1.3729823161945416,1.1837191289967974,1.9463235310829929,5.2253836084438881,6.5845210755765642]
["Apatite",0,0,0,0,7.6837414619201988E-2,0,0,0,0,0,0.18515147571216259,0,0.25232364430297743,3.7631225040465268,0.42617518026848422,0.36692298902538645,3.2750990041794612,0,0.16696216530047414]
["Pyrite",0,0,0,0,0.17065257996699179,0,0,0,0,0.22383606286962052,0.16506155518346671,0.23187321083651535,0,0,0.15253120479869434,0,0.80639937116407645,0,0]
["Calcite",72.951381832925293,56.866541903778483,5.9996835853563146,4.5684884403978385,1.6358720490218699,1.9434716162906236,4.5000155474035166,0.85096677501098394,2.3977610845268145,2.3785038660074465,0,2.9048507843069791,0.46758088988627361,0.85592988958437666,0.86463290558784878,1.0177701047276164,0,0.90689475646017248,0.78537093455187945]
["Dolomite",0,0.52306827276293011,0,0,0.26786822658686843,0,0.40621831222592675,0.28635587651848154,0.29984286820230904,0,0,0,0,0,0,0,3.4961356775802308,0,0]
["Siderite",0,0,0,0,0,0,0,0,0,0,0,0.19943260309245181,1.539173445746659,22.490525798425438,2.3274227224444699,0.97127719112279121,10.845540762148,1.4122039792556313,0]
["Anatase",0,0,0,0,0,0,0,0,0,0,1.3724225096584277,0.22877007215471443,0.98121472220107708,0,0,0,0,0,0]
["TOTAL",{"$f":"SUM(B9:B17)","v":100.00000000000001},{"$f":"SUM(C9:C17)","v":95.767417300853921},{"$f":"SUM(D9:D17)","v":95.520818183716045},{"$f":"SUM(E9:E17)","v":83.585879742441065},{"$f":"SUM(F9:F17)","v":91.124280615506024},{"$f":"SUM(G9:G17)","v":93.512406991380146},{"$f":"SUM(H9:H17)","v":85.380468426044843},{"$f":"SUM(I9:I17)","v":93.147817378889684},{"$f":"SUM(J9:J17)","v":89.258532814539521},{"$f":"SUM(K9:K17)","v":97.214377692040372},{"$f":"SUM(L9:L17)","v":77.388749099854891},{"$f":"SUM(M9:M17)","v":91.263391744786048},{"$f":"SUM(N9:N17)","v":79.446545349529117},{"$f":"SUM(O9:O17)","v":78.854216408547103},{"$f":"SUM(P9:P17)","v":79.098135965424618},{"$f":"SUM(Q9:Q17)","v":76.118267560560838},{"$f":"SUM(R9:R17)","v":81.085678200678259},{"$f":"SUM(S9:S17)","v":77.373113860503736},{"$f":"SUM(T9:T17)","v":75.565345523690212}]
[]
["CLAY FRACTION"]
["Mixed-Layer ILLITE/SMECTITE  (Includes R3)",0,0.42357175629068883,0.48278796328513746,1.5918642157058018,0.68140649803443332,0.68032776383517812,1.474205049033354,0.63271004820198806,1.5563009057010129,0.37549753157518267,1.6704455741416624,0.33639071955466726,1.3457047646089519,1.3963126507061261,0.88127073934324063,1.1474113069803185,2.2087683475902034,1.4789808182658006,2.1150965643067252]
["Illite+Mica",0,2.6365702019051125,2.5001001786246544,9.0503846190922772,4.5100280073839425,3.2501511788492459,7.5703115009488195,2.8956345470868574,5.9210150198250728,1.2934548217571347,13.54543069623338,3.9964617952002728,8.3326834655679978,7.9697992721211888,6.0042318210745478,6.9757707368842823,11.11622716070891,9.2876518740580902,11.021922412058398]
["Chlorite",0,1.1724407409502793,1.4962936743741446,3.1357472518651526,2.1272790319672095,1.8627599390925336,2.5963573165053777,1.1139718319628193,2.5911911499030715,1.116669954627324,7.39537462977008,3.4290004984913458,8.6127732878835186,9.0218471032488115,10.514185269806987,13.152998522891677,2.9883302434430612,9.8289551078702324,11.297635499944674]
["Kaolinite",0,0,0,2.6361241708957324,1.5570058471084032,0.69435412684289766,2.9786577074676215,2.2098661938586552,0.67296011003129497,0,0,0.97475524196763985,2.2622931324103961,2.7578245653767874,3.5021762043505786,2.6055518726828719,2.6009960475795717,2.0312983393021331,0]
["TOTAL",{"$f":"SUM(B21:B24)","v":0},{"$f":"SUM(C21:C24)","v":4.2325826991460804},{"$f":"SUM(D21:D24)","v":4.479181816283937},{"$f":"SUM(E21:E24)","v":16.414120257558963},{"$f":"SUM(F21:F24)","v":8.8757193844939888},{"$f":"SUM(G21:G24)","v":6.4875930086198554},{"$f":"SUM(H21:H24)","v":14.619531573955172},{"$f":"SUM(I21:I24)","v":6.8521826211103196},{"$f":"SUM(J21:J24)","v":10.741467185460451},{"$f":"SUM(K21:K24)","v":2.7856223079596414},{"$f":"SUM(L21:L24)","v":22.611250900145123},{"$f":"SUM(M21:M24)","v":8.7366082552139268},{"$f":"SUM(N21:N24)","v":20.553454650470865},{"$f":"SUM(O21:O24)","v":21.145783591452911},{"$f":"SUM(P21:P24)","v":20.901864034575354},{"$f":"SUM(Q21:Q24)","v":23.881732439439148},{"$f":"SUM(R21:R24)","v":18.914321799321744},{"$f":"SUM(S21:S24)","v":22.626886139496257},{"$f":"SUM(T21:T24)","v":24.434654476309795}]
[]
["GRAND TOTAL",{"$f":"B25+B18","v":100.00000000000001},{"$f":"C25+C18","v":100},{"$f":"D25+D18","v":99.999999999999986},{"$f":"E25+E18","v":100.00000000000003},{"$f":"F25+F18","v":100.00000000000001},{"$f":"G25+G18","v":100},{"$f":"H25+H18","v":100.00000000000001},{"$f":"I25+I18","v":100},{"$f":"J25+J18","v":99.999999999999972},{"$f":"K25+K18","v":100.00000000000001},{"$f":"L25+L18","v":100.00000000000001},{"$f":"M25+M18","v":99.999999999999972},{"$f":"N25+N18","v":99.999999999999986},{"$f":"O25+O18","v":100.00000000000001},{"$f":"P25+P18","v":99.999999999999972},{"$f":"Q25+Q18","v":99.999999999999986},{"$f":"R25+R18","v":100},{"$f":"S25+S18","v":100},{"$f":"T25+T18","v":100}]
[]
["% Expandable Layers in I/S","n/a",13.372693800763676,13.372693800763676,13.056602792399985,13.056602792399985,13.158867530400016,11.2158375084,13.192955776400026,13.840632450400108,12.74980857840012,15.067809306400022,14.931456322399981,13.372693800763676,13.372693800763676,13.372693800763676,13.372693800763676,13.372693800763676,12.340749626400111,14.488309124400075]
["% I/S to Illite in <1.0um Fraction",0,17.45943006537529,17.45943006537529,15.796472987319031,14.463069889380948,18.540880359153558,19.483282523618985,20.788623250967717,22.187049236971877,23.457703585534986,11.946081226207676,8.3784326147904693,17.45943006537529,17.45943006537529,17.45943006537529,17.45943006537529,17.45943006537529,16.614807957600224,20.39732708758277]
["% Expandable I/S Layers in sample","n/a",5.6642953995270771E-2,6.456175603706478E-2,0.20784338763905985,8.8968539849958769E-2,8.9523429215603745E-2,0.16534444284020952,8.3473156852127597E-2,0.21540188818032516,4.787521649245334E-2,0.25169955367886471,5.0228033362912157E-2,0.17995697763344276,0.18672461528025708,0.11784963752809782,0.15343980071781854,0.29526944675215139,0.18251731980466609,0.30644172851632379]
[]
["% Fe in Dolomite/Ankerite",null,null,null,null,null,null,null,null,null,null,null,null,null,null,null,null,49.83748629999991]
[]
["Comments"]
[]
[]
["No TOC analyses were requested for these samples"]
[]
["Anatase believed to be present in some samples but unconfirmed by overlapping with other phases."]