{"text_format":"1","workbook":"xlsx","n_sheets":1,"sheets":["Sheet1"],"not_rendered":{"charts":0,"images":0,"macros":0,"external_links":0,"defined_names":0,"comments":0,"pivot_tables":0},"unopened":[],"bounds":{"document_bytes":16777216,"sheet_cells":100000,"rows_first":2000,"rows_last":500,"rows_between":2000,"halvings":0,"cell_chars":16384,"cell_head_chars":4096},"cells_cut":0,"cells_raw":0,"read":"whole","date_system":"1900"}

{"sheet":"Sheet1","index":0,"n_rows":40,"n_cols":12,"rows_kept":40,"cut":false,"hidden":false,"merged":[]}
["WEIGHT PERCENT",null,null,null,"Raw Data NORMALIZED to sum to 100%"]
[]
["WELL NAME","Twist About Prospect - Columbia Gas #20308"]
["JOB #","15-0202"]
["SAMPLE ID","1","2","3","4","5","6","7","8","9","10","11"]
["SAMPLE DEPTH","2191.00","2193.50","2196.74","2198.18","2202.50","2205.82","2208.42","2215.66","2221.50","2222.58","2226.00"]
[]
["NON-CLAY FRACTION"]
["Quartz",71.689287323000983,90.627441131002684,72.900086843944777,80.466349379931472,81.236690108064948,72.576337019488008,76.863168768199586,77.648059349053526,76.116593102553153,72.067144327386544,68.570941222676353]
["K-Feldspar",1.750353422555643,0.64035521237188719,0.97764221987493238,1.1965063196758261,0.49670673526455239,1.4806002077960401,1.1007950519402394,1.2982254541105982,1.125645791743612,1.298810168176135,1.3289789934507494]
["Plagioclase",0.760269912140068,1.8057716676401392,0.95251510446483856,3.1499532767273797,1.0440430416679625,4.2149478151838258,3.3451353291676393,1.9959746407808496,2.1809638642949576,1.9171164742619313,1.2601279503138814]
["Apatite",0,0,0.1954204584705207,0,0,0.32990850542025618,0,0.29940734190788304,0.26363666721066537,0.39922011039454763,0.5307619897435224]
["Pyrite",0,0,0.56988527972187641,0.79370872538832959,0.29045684253404913,0.23258766610362722,0,0.13513667784146041,0,0.27263013686184018,0]
["Calcite",22.169363245090501,0.82613206016024066,23.13330054140485,0,11.799208984413781,0.33158893311395482,0.73853428271594002,1.5554536028599759,2.6052434190480773,3.971842286108529,0.62845693361166732]
["Dolomite",0,1.2294419480538856,0,0,0.52109202049381986,0,0,0,0,0,0]
["Siderite",0,0,0,0,0,0,0.17751288645263352,0.36338902587580574,0.28054385743313015,0.31337113110029685,1.4032028772674001]
["TOTAL",{"$f":"SUM(B9:B16)","v":96.369273902787199},{"$f":"SUM(C9:C16)","v":95.129142019228837},{"$f":"SUM(D9:D16)","v":98.728850447881797},{"$f":"SUM(E9:E16)","v":85.606517701722993},{"$f":"SUM(F9:F16)","v":95.388197732439124},{"$f":"SUM(G9:G16)","v":79.165970147105696},{"$f":"SUM(H9:H16)","v":82.225146318476035},{"$f":"SUM(I9:I16)","v":83.295646092430076},{"$f":"SUM(J9:J16)","v":82.572626702283586},{"$f":"SUM(K9:K16)","v":80.240134634289817},{"$f":"SUM(L9:L16)","v":73.722469967063589}]
[]
["CLAY FRACTION"]
["Mixed-Layer ILLITE/SMECTITE  (Includes R3)",0.307004980256885,0.31675953020152026,0.21225230379472662,1.2219058139229677,0.47356297063350766,1.2288632369388366,1.0474094923460546,1.0178325719385872,1.0905988260775907,1.1376964745722993,1.3822168422373289]
["Illite+Mica",1.6044484013895284,1.5802692781842083,1.0588972483234795,7.9147471722156935,2.3625398525552894,8.1576240112710181,6.4767897425667886,6.0380024459934596,6.5874767654884838,7.4329393983836773,8.4908771370507115]
["Chlorite",1.7192727155663992,0.91113913135034319,0,5.2568293121383354,1.7756994443720968,11.447542604684443,10.250654446611126,7.9814436265236441,9.7492977061503137,9.2064759001811876,12.939311961349238]
["Kaolinite",0,2.0626900410351068,0,0,0,0,0,1.667075263114193,0,1.9827535925730237,3.4651240922991304]
["TOTAL",{"$f":"SUM(B20:B23)","v":3.6307260972128126},{"$f":"SUM(C20:C23)","v":4.8708579807711789},{"$f":"SUM(D20:D23)","v":1.2711495521182061},{"$f":"SUM(E20:E23)","v":14.393482298276997},{"$f":"SUM(F20:F23)","v":4.6118022675608934},{"$f":"SUM(G20:G23)","v":20.834029852894297},{"$f":"SUM(H20:H23)","v":17.774853681523968},{"$f":"SUM(I20:I23)","v":16.704353907569885},{"$f":"SUM(J20:J23)","v":17.427373297716386},{"$f":"SUM(K20:K23)","v":19.759865365710187},{"$f":"SUM(L20:L23)","v":26.277530032936408}]
[]
["GRAND TOTAL",{"$f":"B24+B17","v":100.00000000000001},{"$f":"C24+C17","v":100.00000000000001},{"$f":"D24+D17","v":100},{"$f":"E24+E17","v":99.999999999999986},{"$f":"F24+F17","v":100.00000000000001},{"$f":"G24+G17","v":100},{"$f":"H24+H17","v":100},{"$f":"I24+I17","v":99.999999999999957},{"$f":"J24+J17","v":99.999999999999972},{"$f":"K24+K17","v":100},{"$f":"L24+L17","v":100}]
[]
["% Expandable Layers in I/S",14.82919158439995,14.82919158439995,14.82919158439995,14.82919158439995,14.82919158439995,14.82919158439995,14.82919158439995,14.82919158439995,14.82919158439995,14.82919158439995,14.82919158439995]
["% I/S to Illite in <1.0um Fraction",16.697665781420891,16.697665781420891,16.697665781420891,16.697665781420891,16.697665781420891,16.697665781420891,16.697665781420891,16.697665781420891,16.697665781420891,16.697665781420891,16.697665781420891]
["% Expandable I/S Layers in sample",4.5526356695942717E-2,4.6972877595428661E-2,3.1475300772022617E-2,0.18119875412755845,7.0225560188018524E-2,0.18223048371591877,0.15532236029318736,0.15093634210119855,0.16172698933626276,0.16871118986329034,0.20497158364721671]
[]
["% Fe in Dolomite/Ankerite",null,46.850041899999269]
[]
["Comments"]
[]
[]
["Many of the samples did not have enough resolution with normal XRD runs to determine"]
["clay expandability. For these samples, approximate average was used (highlighted in orange)."]
[]
["No TOC analyses were requested for these samples"]