{"text_format":"1","workbook":"xlsx","n_sheets":1,"sheets":["Sheet1"],"not_rendered":{"charts":0,"images":0,"macros":0,"external_links":0,"defined_names":0,"comments":0,"pivot_tables":0},"unopened":[],"bounds":{"document_bytes":16777216,"sheet_cells":100000,"rows_first":2000,"rows_last":500,"rows_between":2000,"halvings":0,"cell_chars":16384,"cell_head_chars":4096},"cells_cut":0,"cells_raw":0,"read":"whole","date_system":"1900"}

{"sheet":"Sheet1","index":0,"n_rows":39,"n_cols":9,"rows_kept":39,"cut":false,"hidden":false,"merged":[]}
["WEIGHT PERCENT",null,null,null,"Raw Data NORMALIZED to sum to 100%"]
[]
["WELL NAME","Berea  Project - United Fuel Gas 1428"]
["JOB #","15-0601"]
["SAMPLE ID","1","2","3","3HG","4","5","6","7"]
["SAMPLE DEPTH","2417-2428","2428-2441","2441-2451","2441-2451","2522-2539","2539-2551","2551-2562","2562-2572"]
[]
["NON-CLAY FRACTION"]
["Quartz",32.26352666353263,30.873733909656377,39.355993207781509,32.375070229370898,45.154536543368643,50.749489616302412,38.238374313451445,46.667036705665012]
["K-Feldspar",0.73957743195758407,9.2838761037946263E-2,0.41600408752261619,0.28328743625961506,9.9985919865050954E-2,0.23545573134962361,0.2743369285656555,0.24451851443684744]
["Plagioclase",4.6943078039443877,4.5876065858167525,4.8452930151001059,4.4410845364150129,6.6733275803641572,8.9902463416435445,8.0420962571405425,7.5737508110231584]
["Organic Carbon (TOC)",1.34,1.69,3.66,1.3,1.27,1.37,1.31,1.02]
["Apatite",0,0,0,0,0,0,0,0]
["Pyrite",1.9711709923747855,3.0267448912689492,1.2795843662290867,2.5820076577239544,0.86761190021452472,1.0457871066063065,0.69319907806821257,1.1378348385866319]
["Marcasite",0,0.46337361216585826,0.38359356758795665,0,0,0,0,0]
["Calcite",0,2.4921320513155285,0,0,0,0,0,1.4936572610464365]
["Dolomite",0,0,0,0,0,0,0,0.38782745560205933]
["Siderite",0.18463808787039385,0.49723203191146298,0.65001381286263471,0.27196046574307664,0.67622416272269492,0.32621831184203176,0.91829232891815926,0.33573955824806861]
["Gypsum",0,0.34654876631358844,0,0,0,0,0,0]
["Jarosite",0,0,0,0.92421153564819314,0,0,0,0]
["Anatase",0.48340850405901364,0.43160212921334068,0.48367962241901374,0.68708120441305653,0.36955627043810291,0.43095588030046467,0.55714723922550735,0.47920158129355156]
["Barite",0,1.329239663941022,0,0.4747688110239881,0.60039696303899137,0,0,0]
["TOTAL",{"$f":"SUM(B9:B22)","v":41.676629483738807},{"$f":"SUM(C9:C22)","v":45.831052402640829},{"$f":"SUM(D9:D22)","v":51.074161679502915},{"$f":"SUM(E9:E22)","v":43.339471876597784},{"$f":"SUM(F9:F22)","v":55.711639340012169},{"$f":"SUM(G9:G22)","v":63.148152988044387},{"$f":"SUM(H9:H22)","v":50.033446145369517},{"$f":"SUM(I9:I22)","v":59.339566725901776}]
[]
["CLAY FRACTION"]
["Mixed-Layer ILLITE/SMECTITE  (Includes R3)",6.8327320069317086,12.25712490560813,10.317767416552305,12.734807700148041,6.8553151672220567,6.7789672044040445,8.582911954418984,5.4033169282662641]
["Illite+Mica",45.768340159245092,37.890625949507722,32.070613486718109,36.554387314474063,30.305386481225092,24.081499818510945,33.516667385949305,27.534062010860044]
["Chlorite",2.377235476371971,1.6787188885674891,2.1855831626040594,2.7064489618036078,2.9248802702677401,2.4841094958622887,3.1951000347131684,3.6259640884878328]
["Kaolinite",3.3450628737124353,2.3424778536758248,4.3518742546225937,4.6648841469765019,4.2027787412729403,3.5072704931783516,4.6718744795489977,4.0970902464841021]
["TOTAL",{"$f":"SUM(B26:B29)","v":58.323370516261207},{"$f":"SUM(C26:C29)","v":54.168947597359164},{"$f":"SUM(D26:D29)","v":48.925838320497071},{"$f":"SUM(E26:E29)","v":56.660528123402216},{"$f":"SUM(F26:F29)","v":44.288360659987831},{"$f":"SUM(G26:G29)","v":36.851847011955634},{"$f":"SUM(H26:H29)","v":49.966553854630455},{"$f":"SUM(I26:I29)","v":40.660433274098239}]
[]
["GRAND TOTAL",{"$f":"B30+B23","v":100.00000000000001},{"$f":"C30+C23","v":100},{"$f":"D30+D23","v":99.999999999999986},{"$f":"E30+E23","v":100},{"$f":"F30+F23","v":100},{"$f":"G30+G23","v":100.00000000000003},{"$f":"H30+H23","v":99.999999999999972},{"$f":"I30+I23","v":100.00000000000001}]
[]
["% Expandable Layers in I/S",16.840398098399987,12.102131904400039,13.976985434400035,12.068043658400029,12.613455594399966,13.022514546399975,15.954103702400062,15.20416229039995]
["% I/S to Illite in <1.0um Fraction",14.810914185915269,25.487902515190964,25.941095152564518,27.938836469116819,23.475674129766208,26.209154894634118,25.760547811709475,21.715196619184713]
["% Expandable I/S Layers in sample",1.1662875237827841,1.508873383952563,1.4968993657533616,1.5570842482949887,0.87581498478043163,0.89505423328520772,1.3875029627051338,0.8299950240839119]
[]
[]
["Comments"]