{"text_format":"1","workbook":"xlsx","n_sheets":1,"sheets":["Sheet1"],"not_rendered":{"charts":0,"images":0,"macros":0,"external_links":0,"defined_names":0,"comments":0,"pivot_tables":0},"unopened":[],"bounds":{"document_bytes":16777216,"sheet_cells":100000,"rows_first":2000,"rows_last":500,"rows_between":2000,"halvings":0,"cell_chars":16384,"cell_head_chars":4096},"cells_cut":0,"cells_raw":0,"read":"whole","date_system":"1900"}

{"sheet":"Sheet1","index":0,"n_rows":36,"n_cols":7,"rows_kept":36,"cut":false,"hidden":false,"merged":[]}
["WEIGHT PERCENT",null,null,null,"Raw Data NORMALIZED to sum to 100%"]
[]
["WELL NAME","Berea  Project - Mingo Oil & Gas 735"]
["JOB #","15-0601"]
["SAMPLE ID","1","2","3","4","5","6"]
["SAMPLE DEPTH","2577-2593","2593-2605","2605-2615","2675-2690","2690-2702","2702-2717"]
[]
["NON-CLAY FRACTION"]
["Quartz",30.103647594272132,29.20089986670142,27.88306906997726,36.752685725599946,35.979745438376106,37.907019677132766]
["K-Feldspar",0.69447054139098885,0.30170639950928346,0.53201378054187476,0.12486302700652588,0.11892751426594964,0.12386400968454557]
["Plagioclase",3.8235679647974896,3.9923728694252021,4.2052219108690263,5.4639908512957387,5.790729819611613,6.1963218979751806]
["Organic Carbon (TOC)",1.87,2.74,2.1800000000000002,4.22,3.49,4.1399999999999997]
["Apatite",0,0,0,0,0,4.7068064272178418E-2]
["Pyrite",1.4439945985480693,2.1941783232568155,1.8165269539865876,1.4825853143951255,1.4488395457775598,1.6161482017090554]
["Marcasite",0.37419728762381171,0.39279404241870314,0.5350301573010382,0.48151911635569389,0.30635355553563409,0.52569774420833892]
["Calcite",0.61540497898411484,0,0,0,0,0]
["Dolomite",0,0,0,0,0,0]
["Siderite",4.8999165236845821,0.27549577595200936,0.419261428106184,0.72566957398769727,0.2967028280467508,0.2736721909763406]
["Anatase",0.49156283848323856,0.47086543116196816,0.58746813714407975,0.59521298016790936,0.54744514106619302,0.47278691951458945]
["TOTAL",{"$f":"SUM(B9:B19)","v":44.316762327784424},{"$f":"SUM(C9:C19)","v":39.568312708425395},{"$f":"SUM(D9:D19)","v":38.158591437926049},{"$f":"SUM(E9:E19)","v":49.846526588808629},{"$f":"SUM(F9:F19)","v":47.978743842679805},{"$f":"SUM(G9:G19)","v":51.302578705472996}]
[]
["CLAY FRACTION"]
["Mixed-Layer ILLITE/SMECTITE  (Includes R3)",7.4497173819388429,11.168652455975412,15.665990331177923,9.4978628684230859,5.0963746853165723,4.3685823115138378]
["Illite+Mica",40.294160226459226,44.553084038226899,40.734368464528828,34.010143216431317,40.686701561620183,37.933678512445503]
["Chlorite",3.4814886484130909,2.0132993161546584,1.9700203652126753,2.4168607035024388,2.5776468266440302,3.2416131341803318]
["Kaolinite",4.4578714154044405,2.6966514812176321,3.4710294011545169,4.2286066228345316,3.6605330837393932,3.1535473363873154]
["TOTAL",{"$f":"SUM(B23:B26)","v":55.683237672215597},{"$f":"SUM(C23:C26)","v":60.431687291574605},{"$f":"SUM(D23:D26)","v":61.841408562073944},{"$f":"SUM(E23:E26)","v":50.153473411191371},{"$f":"SUM(F23:F26)","v":52.021256157320181},{"$f":"SUM(G23:G26)","v":48.69742129452699}]
[]
["GRAND TOTAL",{"$f":"B27+B20","v":100.00000000000003},{"$f":"C27+C20","v":100},{"$f":"D27+D20","v":100},{"$f":"E27+E20","v":100},{"$f":"F27+F20","v":99.999999999999986},{"$f":"G27+G20","v":99.999999999999986}]
[]
["% Expandable Layers in I/S",17.385810034400038,14.522397370399972,14.147426664399973,13.533838236400015,15.647309488399969,13.908808942400015]
["% I/S to Illite in <1.0um Fraction",19.022439982159984,22.380509295683357,29.949102549192911,24.276170557131064,12.910784856117507,12.316888052268014]
["% Expandable I/S Layers in sample",1.3198753817625259,1.6676496921403301,2.2657273495761472,1.3420603430021749,0.82628278903735819,0.6338595526809323]
[]
[]
["Comments"]