## Cover
WVU - Armstrong #1 - Well Summary
Plug Total: | 11
Depth Range: | 7547.30 ft. – 7778.15 ft.
Shale Formation: | Hamilton and Marcellus
County, State: | Morgantown, West Virginia
Analysis Completed: | Number of Samples for Analysis
MicroCT Scan (~ 15-21 microns/voxel) | 11
X-Ray Fluorescence (XRF) | 11
ZoneID- 2D SEM (10 nm/pixel) | 11
EDS Mineralogy (100 - 150 microns)
3D FIB-SEM Volume (15 nm/voxel)
3D FIB-SEM Pore Size Distribution
Well Summary and Reports | Attachment 1 on FTP site
MicroCT 4X Projections | Attachment 2 on FTP site
ZoneID- 2D SEM Images | Attachment 3 on FTP site
EDS Mineralogy Maps
3D FIB-SEM Movies
Hamilton and Marcellus Shale
prepared for West Virginia University
Ingrain Inc. | January 2014

## Bulk Density
Armstrong #1 |  | Physical Measurements
Sample # | Depth (ft/m) | Weight (g) | Bulk Density (g/cm3)
1 | 7547.3 | 19.3536 | 2.632505
2 | 7591.4 | 8.0054 | 2.69432
3 | 7620.1 | 14.4223 | 2.768303
4 | 7677.65 | 10.8407 | 2.617575
5 | 7688.5 | 23.6399 | 2.577158
6 | 7702.65 | 19.2788 | 2.519357
7 | 7720.65 | 13.8231 | 2.463035
8 | 7729.5 | 11.8558 | 2.395098
9 | 7740.45 | 20.2398 | 2.447215
10 | 7753.3 | 12.7354 | 2.474646
11 | 7778.15 | 8.2361 | 2.655658

## XRF
Armstrong #1 |  |  | Elements (%) | [11 empty] | Well Name |  | Elements - AVERAGES (%)
Sample # | Run # | Depth (ft) | Mg | Al | Si | Ca | K | Ba | Ti | Fe | P | S | Th (ppm) | U (ppm) | Sample # | Depth (ft) | Mg | Al | Si | Ca | K | Ba | Ti | Fe | P | S | Th (ppm) | U (ppm)
1 | 1 | 7547.3 | 0.5180068 | 8.120788 | 24.41243 | 0.1051396 | 4.052179 | 0.03484277 | 0.4968175 | 5.959989 | 0.05983415 | 2.180088 | 12.05399 | 0 | 1 | 7547.3 | 0.7485042 | 8.439581 | 25.32477 | 0.1377739 | 4.059821 | 0.03605095 | 0.4876997 | 5.711345 | 0.05715097 | 2.047456 | 11.71327 | 0.525591
| 2 |  | 0.2831456 | 7.880621 | 24.0086 | 0.08775017 | 3.950537 | 0.04457252 | 0.4951215 | 5.729476 | 0.05006764 | 1.96167 | 12.50028 | 0 | 2 | 7591.4 | 0.9021926 | 8.455221 | 24.37092 | 1.309355 | 4.037048 | 0 | 0.5238589 | 5.524224 | 0.04980649 | 0.6910535 | 14.82443 | 11.57586
| 3 |  | 1.109046 | 8.632749 | 25.92412 | 0.1614382 | 4.046876 | 0.03467392 | 0.4808697 | 5.643963 | 0.05602186 | 2.084264 | 11.03938 | 1.820537 | 3 | 7620.1 | 0.6281647 | 5.158137 | 14.19657 | 3.644221 | 0.8606598 | 0.07060119 | 0.2719307 | 13.06944 | 1.011753 | 0.1661148 | 5.737117 | 0
| 4 |  | 0.8715967 | 8.733405 | 26.2416 | 0.1646534 | 4.088634 | 0.03517027 | 0.47411 | 5.622971 | 0.0590405 | 2.054467 | 11.32093 | 0.8074178 | 4 | 7677.65 | 0.7809409 | 8.842875 | 26.23243 | 0.2599114 | 4.160231 | 0.01434993 | 0.4779416 | 4.91695 | 0.05813943 | 2.361362 | 14.60403 | 11.94894
| 5 |  | 0.9607259 | 8.830341 | 26.03711 | 0.1698882 | 4.160879 | 0.03099528 | 0.4915796 | 5.600327 | 0.06079071 | 1.956793 | 11.65177 | 0 | 5 | 7688.5 | 0.651283 | 8.764369 | 23.16972 | 0.1105997 | 3.960245 | 0.06650558 | 0.4659543 | 6.464446 | 0.07512217 | 4.141803 | 13.52248 | 9.991997
2 | 1 | 7591.4 | 0.8099382 | 8.287995 | 24.19476 | 1.244914 | 3.964398 | 0 | 0.5260786 | 5.650552 | 0.05945446 | 0.9522043 | 14.91059 | 9.563359 | 6 | 7702.65 | 0.7391498 | 9.17282 | 25.07397 | 0.2686112 | 4.364808 | 0.03447174 | 0.4783497 | 4.735299 | 0.06527953 | 3.175094 | 14.67405 | 19.7105
| 2 |  | 0.9561179 | 8.385483 | 24.10235 | 1.23496 | 3.970739 | 0 | 0.5279341 | 5.588873 | 0.04964506 | 0.8342745 | 14.89579 | 13.75471 | 7 | 7720.65 | 0.479591 | 5.195349 | 28.80171 | 0.7639746 | 2.357631 | 0.08613438 | 0.3322212 | 4.096388 | 0.06754485 | 3.532279 | 7.326622 | 17.24947
| 3 |  | 0.8812737 | 8.570716 | 24.55043 | 1.299344 | 4.108855 | 0 | 0.5285538 | 5.606719 | 0.05396482 | 0.6958875 | 14.35455 | 11.82354 | 8 | 7729.5 | 0.6798689 | 5.700455 | 25.45739 | 1.726298 | 2.634394 | 0.07071527 | 0.3592681 | 4.078106 | 0.0823083 | 3.641633 | 7.956005 | 66.06691
| 4 |  | 0.8049788 | 8.606588 | 24.66233 | 1.383673 | 4.10029 | 0 | 0.5096962 | 5.39369 | 0.04577972 | 0.4901256 | 15.60396 | 11.78409 | 9 | 7740.45 | 0.7015967 | 8.233039 | 25.86608 | 0.5092542 | 3.995503 | 0.009444456 | 0.4905045 | 4.071517 | 0.07449957 | 3.409969 | 11.6051 | 16.08643
| 5 |  | 1.058654 | 8.425324 | 24.34475 | 1.383886 | 4.040957 | 0 | 0.5270316 | 5.381286 | 0.04018842 | 0.4827755 | 14.35729 | 10.95362 | 10 | 7753.3 | 0.6892222 | 6.109426 | 24.61162 | 2.398752 | 2.923503 | 0.05980551 | 0.3662171 | 4.099852 | 0.07392082 | 3.574826 | 8.976564 | 28.47643
3 | 1 | 7620.1 | 0.5087953 | 4.794116 | 13.15125 | 3.969739 | 0.6491928 | 0.06730225 | 0.2356007 | 12.89503 | 1.178221 | 0.1808218 | 5.416648 | 0 | 11 | 7778.15 | 0.449836 | 0.5479196 | 3.441986 | 43.0373 | 0.2886795 | 7.039059e-05 | 0.05325618 | 0.9110556 | 0.05806486 | 0.3706568 | 2.107483 | 1.159008
| 2 |  | 0.7534501 | 4.968526 | 13.62063 | 4.063116 | 0.7145435 | 0.06751888 | 0.2551287 | 13.3691 | 1.248828 | 0.2333088 | 5.530741 | 0
| 3 |  | 0.8031212 | 4.973055 | 13.86355 | 3.922539 | 0.7514101 | 0.06832564 | 0.2598563 | 13.31195 | 1.129469 | 0.1905429 | 5.704048 | 0
| 4 |  | 0.6130741 | 5.305193 | 14.45124 | 3.532665 | 0.9080364 | 0.07171579 | 0.2790547 | 13.2306 | 0.9024483 | 0.1073365 | 5.585224 | 0
| 5 |  | 0.4623827 | 5.749797 | 15.89616 | 2.733048 | 1.280116 | 0.07814338 | 0.330013 | 12.54053 | 0.5997973 | 0.1185641 | 6.448924 | 0
4 | 1 | 7677.65 | 0.7679999 | 8.785146 | 26.26093 | 0.2591303 | 4.148425 | 0.01152876 | 0.4752983 | 4.976667 | 0.05697627 | 2.416269 | 14.67348 | 11.50497
| 2 |  | 0.7344918 | 8.768873 | 26.3332 | 0.2495661 | 4.144776 | 0.01351566 | 0.4771524 | 4.876376 | 0.05373505 | 2.354722 | 15.11546 | 11.92786
| 3 |  | 0.7781208 | 8.845658 | 26.41154 | 0.2498501 | 4.198715 | 0.01301097 | 0.4803572 | 4.843814 | 0.0618157 | 2.24697 | 14.74478 | 13.11635
| 4 |  | 0.7185044 | 8.817011 | 26.15615 | 0.2561108 | 4.168372 | 0.01729433 | 0.4761072 | 4.910818 | 0.05909863 | 2.360028 | 14.36458 | 10.99638
| 5 |  | 0.9055877 | 8.997687 | 26.00034 | 0.2849 | 4.140867 | 0.01639993 | 0.4807928 | 4.977076 | 0.05907151 | 2.428821 | 14.12184 | 12.19915
5 | 1 | 7688.5 | 0.5871585 | 8.610816 | 23.20861 | 0.08523994 | 3.971819 | 0.06551185 | 0.4656304 | 6.43451 | 0.07485402 | 4.083882 | 13.78991 | 6.380211
| 2 |  | 0.7558867 | 8.938661 | 23.24571 | 0.1105968 | 4.004768 | 0.06456356 | 0.465172 | 6.485265 | 0.08073418 | 4.126402 | 13.32639 | 12.87943
| 3 |  | 0.7942441 | 8.686682 | 23.23518 | 0.1024172 | 3.948711 | 0.066063 | 0.4723325 | 6.495305 | 0.06854392 | 4.165435 | 13.1881 | 12.59216
| 4 |  | 0.7224649 | 8.851293 | 23.25055 | 0.1285973 | 3.995367 | 0.06486103 | 0.4724677 | 6.534385 | 0.07738652 | 4.175835 | 13.47368 | 10.91332
| 5 |  | 0.3966606 | 8.734394 | 22.90856 | 0.1261471 | 3.880562 | 0.07152848 | 0.454169 | 6.372764 | 0.07409223 | 4.157462 | 13.83433 | 7.194866
6 | 1 | 7702.65 | 0.6332638 | 9.172264 | 25.05368 | 0.2588072 | 4.354573 | 0.03862204 | 0.4790188 | 4.639335 | 0.06261011 | 3.047324 | 14.34132 | 19.23642
| 2 |  | 0.6778648 | 8.920529 | 24.76281 | 0.2827409 | 4.240905 | 0.0444594 | 0.4676321 | 4.725246 | 0.06369807 | 3.218376 | 15.24061 | 18.75822
| 3 |  | 0.6728913 | 9.114115 | 24.93358 | 0.2632948 | 4.343609 | 0.03591925 | 0.4735459 | 4.803997 | 0.0741401 | 3.230948 | 13.97795 | 19.3212
| 4 |  | 0.7586236 | 9.256952 | 25.23064 | 0.2543259 | 4.419347 | 0.03103401 | 0.4909921 | 4.795015 | 0.06169232 | 3.242158 | 14.90363 | 22.63526
| 5 |  | 0.9531055 | 9.40024 | 25.38913 | 0.2838871 | 4.465604 | 0.02232399 | 0.4805596 | 4.7129 | 0.06425706 | 3.136663 | 14.90675 | 18.60142
7 | 1 | 7720.65 | 0.5066167 | 5.14117 | 28.72592 | 0.7219607 | 2.382224 | 0.08650786 | 0.3369265 | 4.074696 | 0.06363467 | 3.373816 | 6.538747 | 20.31067
| 2 |  | 0.3949146 | 5.210272 | 28.69583 | 0.7597813 | 2.341915 | 0.08667529 | 0.3274697 | 4.034188 | 0.06676871 | 3.455227 | 6.983497 | 15.66902
| 3 |  | 0.5772306 | 5.219031 | 28.9994 | 0.7743541 | 2.409265 | 0.08440972 | 0.3440629 | 4.099972 | 0.0709076 | 3.557254 | 7.622357 | 14.31065
| 4 |  | 0.4094158 | 5.279981 | 28.61146 | 0.7920259 | 2.302575 | 0.08760672 | 0.3217074 | 4.070033 | 0.0588096 | 3.592518 | 7.922362 | 19.90691
| 5 |  | 0.5097772 | 5.126292 | 28.97595 | 0.771751 | 2.352177 | 0.08547232 | 0.3309394 | 4.203052 | 0.07760365 | 3.682581 | 7.566146 | 16.05009
8 | 1 | 7729.5 | 0.6431705 | 5.784835 | 25.38551 | 1.842065 | 2.676679 | 0.06773045 | 0.3640804 | 3.969342 | 0.06883524 | 3.403122 | 8.26325 | 69.66709
| 2 |  | 0.6799887 | 5.713016 | 25.56222 | 1.723751 | 2.633193 | 0.07079246 | 0.3572279 | 4.030242 | 0.07920535 | 3.677737 | 7.992755 | 63.92231
| 3 |  | 0.5387952 | 5.68315 | 25.70013 | 1.724775 | 2.663276 | 0.06953522 | 0.3464311 | 4.139183 | 0.08851875 | 3.65492 | 8.282503 | 68.52878
| 4 |  | 0.7636398 | 5.641989 | 25.32008 | 1.677008 | 2.589068 | 0.07281199 | 0.3611817 | 4.087962 | 0.08164882 | 3.596323 | 8.09111 | 67.43398
| 5 |  | 0.77375 | 5.679285 | 25.319 | 1.663893 | 2.609752 | 0.07270623 | 0.3674192 | 4.163799 | 0.09333333 | 3.876065 | 7.150404 | 60.7824
9 | 1 | 7740.45 | 0.9078631 | 8.288536 | 26.02699 | 0.5268606 | 4.049752 | 0.005009888 | 0.4926229 | 3.805549 | 0.07319047 | 3.221704 | 11.88675 | 9.61303
| 2 |  | 0.9117118 | 8.441928 | 26.07359 | 0.5560554 | 4.051471 | 0.001774206 | 0.5010375 | 4.058684 | 0.07154513 | 3.312549 | 11.69351 | 17.65468
| 3 |  | 0.4699508 | 8.068084 | 25.58145 | 0.4848104 | 3.912981 | 0.02050743 | 0.4816795 | 4.121403 | 0.07341814 | 3.469374 | 11.32212 | 19.09903
| 4 |  | 0.5515272 | 8.261468 | 25.89048 | 0.5122268 | 3.982472 | 0.00627381 | 0.4944134 | 4.200096 | 0.07448875 | 3.52612 | 11.44973 | 16.49535
| 5 |  | 0.6669306 | 8.105178 | 25.75788 | 0.4663178 | 3.980839 | 0.01365695 | 0.4827692 | 4.171853 | 0.07985535 | 3.520096 | 11.67338 | 17.57006
10 | 1 | 7753.3 | 0.6517074 | 6.124242 | 24.65372 | 2.587263 | 2.892291 | 0.05863102 | 0.362943 | 4.101417 | 0.07896371 | 3.553457 | 8.60243 | 28.75784
| 2 |  | 0.747661 | 6.051206 | 24.51013 | 2.392242 | 2.910001 | 0.06043085 | 0.3695619 | 3.99875 | 0.06439614 | 3.495568 | 9.260496 | 29.63706
| 3 |  | 0.5515278 | 6.21151 | 24.61478 | 2.378512 | 2.938089 | 0.06053327 | 0.3617665 | 4.103301 | 0.06903619 | 3.618789 | 9.462019 | 26.19031
| 4 |  | 0.7819068 | 6.17056 | 24.69086 | 2.367845 | 2.983854 | 0.05818878 | 0.369254 | 4.138829 | 0.07598976 | 3.55727 | 8.892912 | 28.98947
| 5 |  | 0.7133079 | 5.989613 | 24.58859 | 2.2679 | 2.893281 | 0.06124362 | 0.3675604 | 4.156961 | 0.08121833 | 3.649047 | 8.664961 | 28.80744
11 | 1 | 7778.15 | 0.555587 | 0.3992772 | 3.049514 | 45.9938 | 0.2233897 | 0 | 0.04673735 | 0.8552318 | 0.03909086 | 0.09434729 | 1.645525 | 0
| 2 |  | 0.4799431 | 0.4929307 | 3.286767 | 45.86461 | 0.2268298 | 0 | 0.04303799 | 0.8303903 | 0.07027796 | 0.1684084 | 1.751848 | 0
| 3 |  | 0.4875108 | 0.7278358 | 3.958373 | 40.65922 | 0.3652284 | 0 | 0.06079476 | 0.9760831 | 0.07753245 | 0.6339192 | 2.086481 | 0
| 4 |  | 0.3742562 | 0.7135904 | 3.813261 | 39.96045 | 0.3765346 | 0 | 0.06252672 | 1.025916 | 0.05223402 | 0.5911158 | 2.535503 | 0
| 5 |  | 0.351883 | 0.4059642 | 3.102014 | 42.70843 | 0.2514152 | 0.0003519529 | 0.05318409 | 0.8676568 | 0.051189 | 0.3654935 | 2.518057 | 5.795041

## ZoneID
Armstrong #1 |  |  | ZoneID™ Images @ 10 nm per pixel |  |  |  | Armstrong #1 |  | ZoneID™ Images - AVERAGE VALUES
Sample # | 2D # | Depth (ft) | Porosity (%) | Organic Matter (%) | Porosity in Organic Matter (%) | High Dense Material (%) | Sample # | Depth (ft) | Porosity (%) | Organic Matter (%) | Porosity in Organic Matter (%) | High Dense Material (%)
1 | 2D01 | 7547.3 | 0.8 | 2.74 | 0.52 | 0 | 1 | 7547.3 | 1.173333 | 3.45 | 0.7266667 | 1.161333
1 | 2D03 | 7547.3 | 1.62 | 4.02 | 0.94 | 0.1 | 2 | 7591.4 | 0.736 | 0.672 | 0.1366667 | 0.248
1 | 2D07 | 7547.3 | 1.77 | 5.23 | 1.18 | 0.3 | 3 | 7620.1 | 1.78 | 0.4166667 | 0.044 | 0.02866667
1 | 2D09 | 7547.3 | 1.13 | 3.64 | 0.67 | 0.08 | 4 | 7677.65 | 0.708 | 4.57 | 0.2926667 | 1.974
1 | 2D10 | 7547.3 | 1.43 | 3.81 | 0.78 | 3.83 | 5 | 7688.5 | 0.9066667 | 7.932 | 0.574 | 4.997333
1 | 2D11 | 7547.3 | 1.3 | 3.22 | 0.93 | 0.01 | 6 | 7702.65 | 1.58 | 7.349333 | 0.8126667 | 2.898667
1 | 2D13 | 7547.3 | 1.06 | 3.19 | 0.8 | 2.17 | 7 | 7720.65 | 1.565333 | 13.69 | 1.312 | 3.418
1 | 2D15 | 7547.3 | 1.38 | 3.99 | 0.91 | 3 | 8 | 7729.5 | 0.2973333 | 23.55533 | 0.168 | 1.885333
1 | 2D16 | 7547.3 | 1.16 | 3.46 | 0.72 | 0.01 | 9 | 7740.45 | 0.8386667 | 13.15533 | 0.474 | 2.668
1 | 2D17 | 7547.3 | 1.26 | 4.8 | 0.93 | 1.72 | 10 | 7753.3 | 0.8826667 | 14.45 | 0.5266667 | 2.166
1 | 2D18 | 7547.3 | 0.93 | 2.53 | 0.62 | 0.39 | 11 | 7778.15 | 0.9466667 | 6.431333 | 0.42 | 0.5806667
1 | 2D19 | 7547.3 | 0.88 | 2.09 | 0.49 | 1.05
1 | 2D20 | 7547.3 | 1.06 | 4.4 | 0.43 | 2.08
1 | 2D21 | 7547.3 | 1.3 | 2.61 | 0.65 | 0.13
1 | 2D22 | 7547.3 | 0.52 | 2.02 | 0.33 | 2.55
2 | 2D02 | 7591.4 | 0.81 | 0.43 | 0.04 | 0
2 | 2D03 | 7591.4 | 0.89 | 0.25 | 0.11 | 0.58
2 | 2D04 | 7591.4 | 0.61 | 1.3 | 0.28 | 0.09
2 | 2D06 | 7591.4 | 0.54 | 1.39 | 0.24 | 1.17
2 | 2D08 | 7591.4 | 1.56 | 0.38 | 0.25 | 0
2 | 2D09 | 7591.4 | 0.71 | 1.11 | 0.06 | 0.01
2 | 2D10 | 7591.4 | 0.52 | 1.11 | 0.11 | 0.31
2 | 2D11 | 7591.4 | 0.57 | 0.42 | 0.17 | 0.04
2 | 2D12 | 7591.4 | 0.63 | 0.44 | 0.1 | 0.02
2 | 2D13 | 7591.4 | 0.6 | 0.69 | 0.13 | 0
2 | 2D14 | 7591.4 | 0.8 | 0.38 | 0.08 | 0.43
2 | 2D15 | 7591.4 | 0.91 | 0.33 | 0.11 | 0.61
2 | 2D16 | 7591.4 | 0.73 | 0.82 | 0.1 | 0.02
2 | 2D17 | 7591.4 | 0.78 | 0.61 | 0.18 | 0
2 | 2D20 | 7591.4 | 0.38 | 0.42 | 0.09 | 0.44
3 | 2D05 | 7620.1 | 2.27 | 0.12 | 0.04 | 0
3 | 2D06 | 7620.1 | 2.68 | 0.08 | 0.04 | 0
3 | 2D08 | 7620.1 | 2.08 | 0.14 | 0.03 | 0
3 | 2D09 | 7620.1 | 1.52 | 0.14 | 0.01 | 0
3 | 2D10 | 7620.1 | 2.27 | 0.28 | 0.05 | 0
3 | 2D11 | 7620.1 | 2.03 | 0.44 | 0.07 | 0
3 | 2D12 | 7620.1 | 1.61 | 0.12 | 0.02 | 0.24
3 | 2D13 | 7620.1 | 2.16 | 0.18 | 0.03 | 0
3 | 2D14 | 7620.1 | 1.49 | 0.41 | 0.04 | 0
3 | 2D15 | 7620.1 | 1.49 | 1.19 | 0.05 | 0
3 | 2D16 | 7620.1 | 1.45 | 0.21 | 0.02 | 0.02
3 | 2D17 | 7620.1 | 1.95 | 0.05 | 0.01 | 0.16
3 | 2D18 | 7620.1 | 0.68 | 0.44 | 0.02 | 0.01
3 | 2D19 | 7620.1 | 1.4 | 0.11 | 0.02 | 0
3 | 2D20 | 7620.1 | 1.62 | 2.34 | 0.21 | 0
4 | 2D02 | 7677.65 | 0.36 | 6.86 | 0.22 | 11.38
4 | 2D03 | 7677.65 | 0.38 | 2.8 | 0.17 | 0.17
4 | 2D05 | 7677.65 | 0.42 | 4.74 | 0.22 | 0.18
4 | 2D07 | 7677.65 | 0.53 | 4.61 | 0.33 | 1.61
4 | 2D08 | 7677.65 | 0.73 | 3.13 | 0.42 | 1.61
4 | 2D10 | 7677.65 | 0.86 | 3.06 | 0.38 | 1.88
4 | 2D11 | 7677.65 | 3.3 | 4.44 | 0.51 | 0.58
4 | 2D12 | 7677.65 | 0.82 | 5.7 | 0.42 | 0.09
4 | 2D13 | 7677.65 | 0.59 | 5.69 | 0.41 | 1.32
4 | 2D15 | 7677.65 | 0.31 | 3.64 | 0.18 | 3.69
4 | 2D16 | 7677.65 | 0.89 | 5.52 | 0.36 | 1.82
4 | 2D17 | 7677.65 | 0.32 | 3.64 | 0.17 | 0.53
4 | 2D18 | 7677.65 | 0.29 | 4.62 | 0.18 | 3.17
4 | 2D19 | 7677.65 | 0.42 | 5.4 | 0.25 | 0.17
4 | 2D20 | 7677.65 | 0.4 | 4.7 | 0.17 | 1.41
5 | 2D04 | 7688.5 | 0.79 | 9.46 | 0.39 | 6.37
5 | 2D05 | 7688.5 | 0.61 | 11.41 | 0.44 | 0.98
5 | 2D06 | 7688.5 | 1.01 | 8.6 | 0.74 | 6.3
5 | 2D07 | 7688.5 | 1.22 | 5.78 | 0.76 | 1.12
5 | 2D08 | 7688.5 | 1.06 | 9.82 | 0.77 | 7.67
5 | 2D09 | 7688.5 | 0.89 | 8.25 | 0.58 | 12.37
5 | 2D10 | 7688.5 | 0.88 | 4.99 | 0.43 | 1.84
5 | 2D11 | 7688.5 | 0.81 | 7.45 | 0.58 | 6.22
5 | 2D12 | 7688.5 | 0.73 | 6.44 | 0.45 | 1.18
5 | 2D14 | 7688.5 | 0.84 | 6.27 | 0.5 | 0.18
5 | 2D15 | 7688.5 | 1.23 | 11.78 | 0.88 | 1.22
5 | 2D16 | 7688.5 | 1.19 | 6.76 | 0.64 | 0.86
5 | 2D17 | 7688.5 | 0.96 | 9.72 | 0.59 | 10.73
5 | 2D19 | 7688.5 | 0.85 | 5.25 | 0.59 | 2.05
5 | 2D20 | 7688.5 | 0.53 | 7 | 0.27 | 15.87
6 | 2D04 | 7702.65 | 0.98 | 4.63 | 0.62 | 0.39
6 | 2D05 | 7702.65 | 1.24 | 9.63 | 0.7 | 4.81
6 | 2D07 | 7702.65 | 1.43 | 12.36 | 0.67 | 1.13
6 | 2D08 | 7702.65 | 1.08 | 6.99 | 0.58 | 5.1
6 | 2D09 | 7702.65 | 1.39 | 6.26 | 0.83 | 1.52
6 | 2D10 | 7702.65 | 3.13 | 11.83 | 1.54 | 2.07
6 | 2D11 | 7702.65 | 1.24 | 7.48 | 0.87 | 9.16
6 | 2D12 | 7702.65 | 1.1 | 3.54 | 0.62 | 2.97
6 | 2D13 | 7702.65 | 1.54 | 9.91 | 1.13 | 5.09
6 | 2D14 | 7702.65 | 1.33 | 5.62 | 0.62 | 3.12
6 | 2D15 | 7702.65 | 1.55 | 6.24 | 1.03 | 1.12
6 | 2D16 | 7702.65 | 4.31 | 4.41 | 0.83 | 0.57
6 | 2D17 | 7702.65 | 0.97 | 7.59 | 0.67 | 3.31
6 | 2D18 | 7702.65 | 1.12 | 6.63 | 0.71 | 0.35
6 | 2D19 | 7702.65 | 1.29 | 7.12 | 0.77 | 2.77
7 | 2D02 | 7720.65 | 1.58 | 25.67 | 1.22 | 4.02
7 | 2D03 | 7720.65 | 2.16 | 20.32 | 2.1 | 2.5
7 | 2D05 | 7720.65 | 2.06 | 12.75 | 1.79 | 3.15
7 | 2D06 | 7720.65 | 1.86 | 11.26 | 1.39 | 0.71
7 | 2D07 | 7720.65 | 1.61 | 16.12 | 1.49 | 2.27
7 | 2D08 | 7720.65 | 1.47 | 8.34 | 0.95 | 1.06
7 | 2D09 | 7720.65 | 0.98 | 8.29 | 0.75 | 2.13
7 | 2D11 | 7720.65 | 1.34 | 13.41 | 1.28 | 18.31
7 | 2D12 | 7720.65 | 1.56 | 12.21 | 1.39 | 2.6
7 | 2D14 | 7720.65 | 1.28 | 9.9 | 0.99 | 4.01
7 | 2D16 | 7720.65 | 1.44 | 18.15 | 1.38 | 2.55
7 | 2D17 | 7720.65 | 2.53 | 12.24 | 1.85 | 1.72
7 | 2D18 | 7720.65 | 1.17 | 9.43 | 0.96 | 1.25
7 | 2D19 | 7720.65 | 0.98 | 11.31 | 0.7 | 2.51
7 | 2D20 | 7720.65 | 1.46 | 15.95 | 1.44 | 2.48
8 | 2D01 | 7729.5 | 0.27 | 24.58 | 0.21 | 1.93
8 | 2D04 | 7729.5 | 0.16 | 26.1 | 0.12 | 0.74
8 | 2D05 | 7729.5 | 0.21 | 18.88 | 0.12 | 4.39
8 | 2D07 | 7729.5 | 0.94 | 16.98 | 0.44 | 4.08
8 | 2D08 | 7729.5 | 0.12 | 30.78 | 0.1 | 0.26
8 | 2D09 | 7729.5 | 0.39 | 28.15 | 0.13 | 3.56
8 | 2D10 | 7729.5 | 0.42 | 24.54 | 0.15 | 3
8 | 2D14 | 7729.5 | 0.27 | 32.55 | 0.17 | 0.13
8 | 2D15 | 7729.5 | 0.25 | 20.55 | 0.16 | 0.23
8 | 2D16 | 7729.5 | 0.15 | 19.57 | 0.12 | 1.25
8 | 2D17 | 7729.5 | 0.22 | 19.08 | 0.09 | 3.54
8 | 2D18 | 7729.5 | 0.32 | 18.79 | 0.15 | 2.99
8 | 2D19 | 7729.5 | 0.27 | 25.16 | 0.25 | 1.43
8 | 2D21 | 7729.5 | 0.16 | 29.22 | 0.13 | 0.71
8 | 2D22 | 7729.5 | 0.31 | 18.4 | 0.18 | 0.04
9 | 2D01 | 7740.45 | 0.95 | 12.27 | 0.56 | 6.74
9 | 2D03 | 7740.45 | 1.44 | 13.96 | 0.4 | 4.95
9 | 2D05 | 7740.45 | 2.02 | 18.17 | 0.98 | 1.32
9 | 2D07 | 7740.45 | 0.62 | 12.31 | 0.43 | 3.1
9 | 2D08 | 7740.45 | 1.04 | 10.8 | 0.66 | 3.65
9 | 2D09 | 7740.45 | 0.69 | 11.66 | 0.47 | 6.03
9 | 2D10 | 7740.45 | 0.54 | 12.22 | 0.44 | 0.16
9 | 2D11 | 7740.45 | 1.28 | 18.43 | 0.96 | 1.47
9 | 2D12 | 7740.45 | 0.65 | 10.84 | 0.47 | 2.2
9 | 2D15 | 7740.45 | 0.66 | 19.78 | 0.47 | 4.02
9 | 2D16 | 7740.45 | 0.34 | 9.59 | 0.13 | 0.08
9 | 2D17 | 7740.45 | 1.01 | 15.32 | 0.59 | 0.54
9 | 2D18 | 7740.45 | 0.42 | 11.9 | 0.2 | 2.68
9 | 2D19 | 7740.45 | 0.34 | 9.1 | 0.17 | 1.18
9 | 2D20 | 7740.45 | 0.58 | 10.98 | 0.18 | 1.9
10 | 2D04 | 7753.3 | 0.54 | 17.21 | 0.33 | 5.29
10 | 2D05 | 7753.3 | 0.74 | 17.17 | 0.56 | 3.59
10 | 2D08 | 7753.3 | 0.83 | 19.87 | 0.5 | 1.28
10 | 2D09 | 7753.3 | 0.65 | 14.06 | 0.48 | 3.47
10 | 2D10 | 7753.3 | 0.99 | 9.67 | 0.45 | 2.05
10 | 2D11 | 7753.3 | 0.98 | 13.58 | 0.56 | 0.22
10 | 2D12 | 7753.3 | 1.83 | 17.42 | 0.96 | 2.97
10 | 2D13 | 7753.3 | 1.29 | 9.73 | 0.79 | 2.14
10 | 2D14 | 7753.3 | 1.17 | 12.36 | 0.63 | 0.61
10 | 2D15 | 7753.3 | 0.86 | 19.2 | 0.67 | 0.44
10 | 2D16 | 7753.3 | 0.76 | 13.98 | 0.44 | 2.92
10 | 2D17 | 7753.3 | 0.74 | 20.79 | 0.45 | 1.36
10 | 2D18 | 7753.3 | 0.95 | 14.9 | 0.67 | 0.57
10 | 2D19 | 7753.3 | 0.37 | 8.38 | 0.2 | 1.37
10 | 2D21 | 7753.3 | 0.54 | 8.43 | 0.21 | 4.21
11 | 2D01 | 7778.15 | 1.21 | 16.11 | 0.77 | 0.28
11 | 2D02 | 7778.15 | 0.47 | 0.2 | 0.21 | 0
11 | 2D03 | 7778.15 | 1.93 | 0.29 | 0.3 | 0
11 | 2D07 | 7778.15 | 0.71 | 2.57 | 0.15 | 0.01
11 | 2D08 | 7778.15 | 0.33 | 3.11 | 0.14 | 0
11 | 2D09 | 7778.15 | 0.54 | 5.68 | 0.33 | 0.01
11 | 2D10 | 7778.15 | 0.8 | 3.96 | 0.24 | 0
11 | 2D11 | 7778.15 | 0.59 | 0.25 | 0.11 | 0
11 | 2D14 | 7778.15 | 0.95 | 0.14 | 0.16 | 0
11 | 2D15 | 7778.15 | 0.67 | 0.82 | 0.16 | 0
11 | 2D16 | 7778.15 | 1.23 | 15.66 | 0.91 | 0.5
11 | 2D17 | 7778.15 | 1.94 | 27.18 | 1.54 | 7.83
11 | 2D19 | 7778.15 | 1.03 | 14.2 | 0.63 | 0.08
11 | 2D20 | 7778.15 | 0.87 | 2.44 | 0.32 | 0
11 | 2D21 | 7778.15 | 0.93 | 3.86 | 0.33 | 0

## EDS
Well Name - Mineralogy - Volume %
Sample # | Depth (ft) | Quartz | Plagioclase | K-Feldspar | Clay | Calcite | Dolomite | Siderite | Anhydrite | Pyrite | Rutile | Apatite | Other | Total

## 3D SEM
Well Name |  |  | 3D SEM Images @ 15 nm per voxel
Sample # | 2D # | Depth (ft) | Porosity (%) | Non-Connected Porosity (%) | Organic Matter (%) | Porosity in Organic Matter (%) | Absolute Permeability (nD) (K_Horiz.) | Absolute Permeability (nD) (K_Vertical)

## 3D Pore Size
Well Name - 3D Pore Size Distribution | [5 empty] | Well Name - 3D Pore Size Distribution | [5 empty] | Well Name - 3D Pore Size Distribution
Sample # | 2D # | Depth (ft) | Diameter (um) | CFPV | FPV | Sample # | 2D # | Depth (ft) | Diameter (um) | CFPV | FPV | Sample # | 2D # | Depth (ft) | Diameter (um) | CFPV | FPV