{"text_format":"1","workbook":"xlsx","n_sheets":1,"sheets":["Sheet1"],"not_rendered":{"charts":0,"images":0,"macros":0,"external_links":0,"defined_names":0,"comments":0,"pivot_tables":0},"unopened":[],"bounds":{"document_bytes":16777216,"sheet_cells":100000,"rows_first":2000,"rows_last":500,"rows_between":2000,"halvings":0,"cell_chars":16384,"cell_head_chars":4096},"cells_cut":0,"cells_raw":0,"read":"whole","date_system":"1900"}

{"sheet":"Sheet1","index":0,"n_rows":36,"n_cols":6,"rows_kept":36,"cut":false,"hidden":false,"merged":[]}
["WEIGHT PERCENT",null,null,null,"Raw Data NORMALIZED to sum to 100%"]
[]
["WELL NAME","Berea  Project - Lyle Plymale 904"]
["JOB #","15-0601"]
["SAMPLE ID","1","2","3","4","5"]
["SAMPLE DEPTH","1940-1957","2014-2028","2112-2117","2117-2140","2140-2200"]
[]
["NON-CLAY FRACTION"]
["Quartz",41.787433631940793,24.600619321607063,38.657513545505743,41.469667688273574,45.33016595836888]
["K-Feldspar",0.24413563454496179,1.2221755483414181,0.11905706514438334,0.99932475377379515,0.24604492613865964]
["Plagioclase",6.0662052265559385,3.0563229402431196,5.1803293091266731,6.5983713194492575,6.7146568278016394]
["Organic Carbon (TOC)",3.26,5.15,5.07,3.66,2.7]
["Apatite",0,0.52422776991119491,0,0,0]
["Pyrite",1.4182432929278035,1.7966126984711659,1.4299955542443372,1.6088456865621892,1.6739705868460932]
["Marcasite",0,0.86273571915831726,0.36167830130543244,0.44740390702790755,0.38040741752476803]
["Calcite",0,0,0,0.44859152586571366,0]
["Dolomite",0.58772781160922893,0,0,0.68243546841694136,0.48865563288268349]
["Siderite",0.17181261129596109,0.18915294063424973,0.85461684431490526,0.19437157249541809,0.18966782411693858]
["Anatase",0.50025674849175494,0.97066422350010328,0.51286679386914202,0.4254511734904054,0.52890176059283667]
["TOTAL",{"$f":"SUM(B9:B19)","v":54.035814957366441},{"$f":"SUM(C9:C19)","v":38.372511161866626},{"$f":"SUM(D9:D19)","v":52.186057413510618},{"$f":"SUM(E9:E19)","v":56.534463095355214},{"$f":"SUM(F9:F19)","v":58.252470934272502}]
[]
["CLAY FRACTION"]
["Mixed-Layer ILLITE/SMECTITE  (Includes R3)",7.6306900471228509,10.567749686183806,4.3885413397132034,5.3140475793765702,5.7204975753702234]
["Illite+Mica",34.524914707190881,45.598588397325813,36.13280297695281,33.495380281937173,31.037376746935426]
["Chlorite",2.2890083750572998,2.9773751004456894,2.6356274333800549,2.0919192599202918,2.8048658767072423]
["Kaolinite",1.5195719132625256,2.4837756541780558,4.6569708364433282,2.5641897834107632,2.1847888667146185]
["TOTAL",{"$f":"SUM(B23:B26)","v":45.964185042633552},{"$f":"SUM(C23:C26)","v":61.62748883813336},{"$f":"SUM(D23:D26)","v":47.813942586489397},{"$f":"SUM(E23:E26)","v":43.465536904644793},{"$f":"SUM(F23:F26)","v":41.747529065727505}]
[]
["GRAND TOTAL",{"$f":"B27+B20","v":100},{"$f":"C27+C20","v":99.999999999999986},{"$f":"D27+D20","v":100.00000000000001},{"$f":"E27+E20","v":100},{"$f":"F27+F20","v":100}]
[]
["% Expandable Layers in I/S",13.670191220400056,12.817985070399914,17.488074772400068,16.806309852400091,15.067809306400022]
["% I/S to Illite in <1.0um Fraction",21.276731063157914,22.391080605576633,13.156731320617537,16.235475588011333,19.543649089164269]
["% Expandable I/S Layers in sample",1.078281911182271,1.4281207981573791,0.80846032961838488,0.92702439474153342,0.88587221586230425]
[]
[]
["Comments"]