{"text_format":"1","workbook":"xlsx","n_sheets":1,"sheets":["Sheet1"],"not_rendered":{"charts":0,"images":0,"macros":0,"external_links":0,"defined_names":0,"comments":0,"pivot_tables":0},"unopened":[],"bounds":{"document_bytes":16777216,"sheet_cells":100000,"rows_first":2000,"rows_last":500,"rows_between":2000,"halvings":0,"cell_chars":16384,"cell_head_chars":4096},"cells_cut":0,"cells_raw":0,"read":"whole","date_system":"1900"}

{"sheet":"Sheet1","index":0,"n_rows":38,"n_cols":6,"rows_kept":38,"cut":false,"hidden":false,"merged":[]}
["WEIGHT PERCENT",null,null,null,"Raw Data NORMALIZED to sum to 100%"]
[]
["WELL NAME","Berea  Project - UFG Min TR 17 1532"]
["JOB #","15-0601"]
["SAMPLE ID","1","2","3","4","5"]
["SAMPLE DEPTH","2200-2215","2215-2231","2320-2340","2340-2357","2395-2408"]
[]
["NON-CLAY FRACTION"]
["Quartz",26.452632843757666,28.537208610853018,35.544787005386929,40.847689423976199,34.913195703236894]
["K-Feldspar",0,0.12509636008058858,0.17303674932162541,0.1273204540602694,0.24300896449964965]
["Plagioclase",3.57108305594185,4.0214307914804035,5.4818151176756809,6.3162387246811278,4.8981367454893139]
["Organic Carbon (TOC)",2.0299999999999998,3.5,4.25,4.84,4.99]
["Apatite",0,0,0,0,0]
["Pyrite",0.82487603382595642,4.298785298898177,1.5705693370557885,1.8611819321444278,1.5543055488600281]
["Marcasite",0,0.7185845077473022,0.28102325213438817,0.33882262541994901,0]
["Calcite",0,0.70934990745288917,0.8913687062239497,0.29708109516583098,0]
["Dolomite",0,0,0,0,0]
["Siderite",0.18633516414095688,0.28046722830985832,0.48329868449606095,0.22858519037855796,0.19122924018029319]
["Gypsum",0.28171313552180771,0.37779569086140685,0.38890787135229299,0.31889200181487759,0.11926214437996016]
["Anatase ",0.58526177374717603,0.46685196105721161,4.8356328685021745E-2,0.49861491068703367,0.47644511007567336]
["Jarosite ",0,0.68246005321043102,0,0,0]
["TOTAL",{"$f":"SUM(B9:B21)","v":33.931902006935417},{"$f":"SUM(C9:C21)","v":43.718030409951282},{"$f":"SUM(D9:D21)","v":49.113163052331743},{"$f":"SUM(E9:E21)","v":55.674426358328269},{"$f":"SUM(F9:F21)","v":47.385583456721811}]
[]
["CLAY FRACTION"]
["Mixed-Layer ILLITE/SMECTITE  (Includes R3)",13.019240029048534,11.446723602618189,8.1559298088129637,6.8665887276620738,7.3015917998657516]
["Illite+Mica",47.523366327205864,40.957479642216086,36.874105089404473,32.59091991821785,39.13333307997322]
["Chlorite",1.5228084599275005,1.5261060844015226,2.5946316023159821,2.4815804589748307,3.0689669597539102]
["Kaolinite",4.002683176882682,2.3516602608129209,3.2621704471348481,2.3864845368169871,3.1105247036853214]
["TOTAL",{"$f":"SUM(B25:B28)","v":66.068097993064583},{"$f":"SUM(C25:C28)","v":56.281969590048718},{"$f":"SUM(D25:D28)","v":50.886836947668272},{"$f":"SUM(E25:E28)","v":44.325573641671745},{"$f":"SUM(F25:F28)","v":52.614416543278203}]
[]
["GRAND TOTAL",{"$f":"B29+B22","v":100},{"$f":"C29+C22","v":100},{"$f":"D29+D22","v":100.00000000000001},{"$f":"E29+E22","v":100.00000000000001},{"$f":"F29+F22","v":100.00000000000001}]
[]
["% Expandable Layers in I/S",18.340280922399984,9.6136899463999725,12.340749626399997,19.669722516400043,16.158633178400009]
["% I/S to Illite in <1.0um Fraction",23.361224479977441,23.530837213339119,21.091559238756542,20.081957346181987,19.867153884873918]
["% Expandable I/S Layers in sample",2.4372411914760135,1.1403653017379249,1.0511779398543417,1.4193347510230498,1.2418034260861406]
[]
[]
["Comments"]