{"text_format":"1","workbook":"xlsx","n_sheets":1,"sheets":["Sheet1"],"not_rendered":{"charts":0,"images":0,"macros":0,"external_links":0,"defined_names":0,"comments":0,"pivot_tables":0},"unopened":[],"bounds":{"document_bytes":16777216,"sheet_cells":100000,"rows_first":2000,"rows_last":500,"rows_between":2000,"halvings":0,"cell_chars":16384,"cell_head_chars":4096},"cells_cut":0,"cells_raw":0,"read":"whole","date_system":"1900"}

{"sheet":"Sheet1","index":0,"n_rows":36,"n_cols":6,"rows_kept":36,"cut":false,"hidden":false,"merged":[]}
["WEIGHT PERCENT",null,null,null,"Raw Data NORMALIZED to sum to 100%"]
[]
["WELL NAME","Berea  Project - Columbia Gas C 11 1576"]
["JOB #","15-0601"]
["SAMPLE ID","1","2","3","4","5"]
["SAMPLE DEPTH","1830-1840","1840-1850","1970-1980","1980-1990","1990-2020"]
[]
["NON-CLAY FRACTION"]
["Quartz",28.471681255288608,28.711397137059382,37.649729584079893,36.087310444620897,37.196153079782]
["K-Feldspar",0.7543912164940586,0.79837344047383108,0.31235173876800004,0.31086758246407992,0.38505315194496104]
["Plagioclase",3.0307825056810418,3.312682405110464,6.8013630874539759,6.4455840997570606,5.9458345872256979]
["Organic Carbon (TOC)",0.89600000000000002,1.02,4.3,4.26,4.8600000000000003]
["Apatite",0,0,0,0,0]
["Pyrite",0.24061067774412306,0,1.6601653606882025,2.0962056893059478,2.033628686546268]
["Marcasite",0,0,0,0,0]
["Calcite",0,0,0.56285239797218323,0.6113549486787746,1.0565387522564098]
["Dolomite",0,0,0.46394896158554266,0.33435004345031649,0.76209148354593637]
["Siderite",1.7503249485466954,1.9694093657348604,0.56031138630996613,0.34473571442288292,0.21615982334554018]
["Anatase",0.84025787659978757,0.78507819880519603,0.34419008125835743,0.49595339293927104,0.43573400981768634]
["TOTAL",{"$f":"SUM(B9:B19)","v":35.984048480354318},{"$f":"SUM(C9:C19)","v":36.596940547183735},{"$f":"SUM(D9:D19)","v":52.654912598116127},{"$f":"SUM(E9:E19)","v":50.986361915639222},{"$f":"SUM(F9:F19)","v":52.891193574464495}]
[]
["CLAY FRACTION"]
["Mixed-Layer ILLITE/SMECTITE  (Includes R3)",6.2319244971951093,7.3768928503491056,5.8529452160477629,6.3505349382506493,7.1213821165564353]
["Illite+Mica",44.349829055409195,43.37179101599525,36.723232876484417,38.261242205572749,35.752965431748443]
["Chlorite",5.0528530502425815,3.8949014522688361,2.2341384027168436,2.1161908302048937,2.0488453339501711]
["Kaolinite",8.3813449167988185,8.7594741342030797,2.5347709066348578,2.2856701103324739,2.1856135432804589]
["TOTAL",{"$f":"SUM(B23:B26)","v":64.015951519645711},{"$f":"SUM(C23:C26)","v":63.403059452816272},{"$f":"SUM(D23:D26)","v":47.345087401883887},{"$f":"SUM(E23:E26)","v":49.013638084360764},{"$f":"SUM(F23:F26)","v":47.108806425535505}]
[]
["GRAND TOTAL",{"$f":"B27+B20","v":100.00000000000003},{"$f":"C27+C20","v":100},{"$f":"D27+D20","v":100.00000000000001},{"$f":"E27+E20","v":99.999999999999986},{"$f":"F27+F20","v":100}]
[]
["% Expandable Layers in I/S",20.078781468399939,17.317633542400017,20.419663928400041,19.499281286399992,14.590573862399992]
["% I/S to Illite in <1.0um Fraction",14.38250948423415,16.02901149050755,16.489025675888797,16.371561310893835,19.452947332005607]
["% Expandable I/S Layers in sample",1.2626074639444296,1.2906680851070575,1.2488523960609414,1.2934078449974953,1.0921279354003683]
[]
[]
["Comments"]